## Cell循环退化数据
Barcode | Temperature | Cycle_No. | Capacity retention
1 | 25 | 1 | 0.9938706
1 | 25 | 5 | 0.9970425
1 | 25 | 10 | 0.9969619
1 | 25 | 20 | 0.9884138
1 | 25 | 50 | 0.9759424
1 | 25 | 80 | 0.9797588
1 | 25 | 100 | 0.9669908
1 | 25 | 200 | 0.9467246
1 | 25 | 300 | 0.9480078
1 | 25 | 400 | 0.94321
1 | 25 | 500 | 0.9245767
1 | 25 | 600 | 0.9255565
1 | 25 | 700 | 0.9166711
1 | 25 | 800 | 0.9237624
1 | 25 | 900 | 0.9069001
1 | 25 | 1000 | 0.904988
1 | 25 | 1100 | 0.9081759
1 | 25 | 1200 | 0.8976553
1 | 25 | 1300 | 0.8909138
1 | 25 | 1400 | 0.8795119
1 | 25 | 1500 | 0.8773781
1 | 25 | 1600 | 0.8838797
1 | 25 | 1700 | 0.8710891
1 | 25 | 1800 | 0.8627583
1 | 25 | 1900 | 0.8563478
1 | 25 | 2000 | 0.8582417
2 | 25 | 1 | 0.995563
2 | 25 | 5 | 0.9982358
2 | 25 | 10 | 0.9886092
2 | 25 | 20 | 0.9891901
2 | 25 | 50 | 0.9762411
2 | 25 | 80 | 0.9752011
2 | 25 | 100 | 0.9767164
2 | 25 | 200 | 0.9592472
2 | 25 | 300 | 0.9486271
2 | 25 | 400 | 0.9380535
2 | 25 | 500 | 0.9347187
2 | 25 | 600 | 0.9223864
2 | 25 | 700 | 0.9097497
2 | 25 | 800 | 0.9058328
2 | 25 | 900 | 0.9082179
2 | 25 | 1000 | 0.9010835
2 | 25 | 1100 | 0.8858894
2 | 25 | 1200 | 0.8911214
2 | 25 | 1300 | 0.8943999
2 | 25 | 1400 | 0.8822065
2 | 25 | 1500 | 0.8770347
2 | 25 | 1600 | 0.8724592
2 | 25 | 1700 | 0.8618995
2 | 25 | 1800 | 0.8545389
2 | 25 | 1900 | 0.8540452
2 | 25 | 2000 | 0.8549767
3 | 25 | 1 | 1.00116
3 | 25 | 5 | 0.9888639
3 | 25 | 10 | 0.9906958
3 | 25 | 20 | 0.9884498
3 | 25 | 50 | 0.9940973
3 | 25 | 80 | 0.9741736
3 | 25 | 100 | 0.9659625
3 | 25 | 200 | 0.9596734
3 | 25 | 300 | 0.950071
3 | 25 | 400 | 0.9402584
3 | 25 | 500 | 0.9321087
3 | 25 | 600 | 0.920925
3 | 25 | 700 | 0.9210847
3 | 25 | 800 | 0.9129644
3 | 25 | 900 | 0.8991511
3 | 25 | 1000 | 0.8978883
3 | 25 | 1100 | 0.8948322
3 | 25 | 1200 | 0.8807274
3 | 25 | 1300 | 0.8894793
3 | 25 | 1400 | 0.8697762
3 | 25 | 1500 | 0.8822628
3 | 25 | 1600 | 0.8680023
3 | 25 | 1700 | 0.8667198
3 | 25 | 1800 | 0.8661079
3 | 25 | 1900 | 0.8550245
3 | 25 | 2000 | 0.8578225
4 | 25 | 1 | 0.9935266
4 | 25 | 5 | 0.992854
4 | 25 | 10 | 0.9906406
4 | 25 | 20 | 0.9864943
4 | 25 | 50 | 0.9809033
4 | 25 | 80 | 0.970565
4 | 25 | 100 | 0.9774913
4 | 25 | 200 | 0.9561794
4 | 25 | 300 | 0.9539862
4 | 25 | 400 | 0.9364439
4 | 25 | 500 | 0.926855
4 | 25 | 600 | 0.9262854
4 | 25 | 700 | 0.9162184
4 | 25 | 800 | 0.9031108
4 | 25 | 900 | 0.9057937
4 | 25 | 1000 | 0.8955697
4 | 25 | 1100 | 0.8889304
4 | 25 | 1200 | 0.8850228
4 | 25 | 1300 | 0.8801689
4 | 25 | 1400 | 0.8733953
4 | 25 | 1500 | 0.872346
4 | 25 | 1600 | 0.8716264
4 | 25 | 1700 | 0.8666857
4 | 25 | 1800 | 0.8631652
4 | 25 | 1900 | 0.8586456
4 | 25 | 2000 | 0.8543896
5 | 25 | 1 | 0.9905946
5 | 25 | 5 | 0.9906378
5 | 25 | 10 | 0.9816937
5 | 25 | 20 | 0.9816143
5 | 25 | 50 | 0.9768543
5 | 25 | 80 | 0.9736692
5 | 25 | 100 | 0.9817433
5 | 25 | 200 | 0.9599528
5 | 25 | 300 | 0.9491724
5 | 25 | 400 | 0.9407463
5 | 25 | 500 | 0.9229664
5 | 25 | 600 | 0.9203838
5 | 25 | 700 | 0.9180378
5 | 25 | 800 | 0.9091287
5 | 25 | 900 | 0.9067901
5 | 25 | 1000 | 0.8927256
5 | 25 | 1100 | 0.8851628
5 | 25 | 1200 | 0.8751023
5 | 25 | 1300 | 0.8845741
5 | 25 | 1400 | 0.8768804
5 | 25 | 1500 | 0.8793165
5 | 25 | 1600 | 0.8603011
5 | 25 | 1700 | 0.8725308
5 | 25 | 1800 | 0.852231
5 | 25 | 1900 | 0.8522575
5 | 25 | 2000 | 0.8568412
6 | 25 | 1 | 0.9951567
6 | 25 | 5 | 0.9909831
6 | 25 | 10 | 0.9884772
6 | 25 | 20 | 0.9850206
6 | 25 | 50 | 0.9815804
6 | 25 | 80 | 0.9788057
6 | 25 | 100 | 0.9713732
6 | 25 | 200 | 0.9570958
6 | 25 | 300 | 0.947511
6 | 25 | 400 | 0.934038
6 | 25 | 500 | 0.9259711
6 | 25 | 600 | 0.9279295
6 | 25 | 700 | 0.909737
6 | 25 | 800 | 0.9134252
6 | 25 | 900 | 0.9010829
6 | 25 | 1000 | 0.8915662
6 | 25 | 1100 | 0.8795923
6 | 25 | 1200 | 0.8813285
6 | 25 | 1300 | 0.8811419
6 | 25 | 1400 | 0.8753152
6 | 25 | 1500 | 0.8711473
6 | 25 | 1600 | 0.8693751
6 | 25 | 1700 | 0.8650294
6 | 25 | 1800 | 0.856694
6 | 25 | 1900 | 0.8470469
6 | 25 | 2000 | 0.8429649
7 | 25 | 1 | 0.997603
7 | 25 | 5 | 0.9932445
7 | 25 | 10 | 0.9910835
7 | 25 | 20 | 0.9818626
7 | 25 | 50 | 0.9730395
7 | 25 | 80 | 0.970075
7 | 25 | 100 | 0.9747335
7 | 25 | 200 | 0.954764
7 | 25 | 300 | 0.9386157
7 | 25 | 400 | 0.9345663
7 | 25 | 500 | 0.9162821
7 | 25 | 600 | 0.9162116
7 | 25 | 700 | 0.9148588
7 | 25 | 800 | 0.9104785
7 | 25 | 900 | 0.9025594
7 | 25 | 1000 | 0.8956262
7 | 25 | 1100 | 0.894075
7 | 25 | 1200 | 0.8881778
7 | 25 | 1300 | 0.8726442
7 | 25 | 1400 | 0.8802253
7 | 25 | 1500 | 0.8677487
7 | 25 | 1600 | 0.8570138
7 | 25 | 1700 | 0.8562449
7 | 25 | 1800 | 0.854894
7 | 25 | 1900 | 0.8575357
7 | 25 | 2000 | 0.8387817
8 | 25 | 1 | 1.000452
8 | 25 | 5 | 0.9883192
8 | 25 | 10 | 0.9893383
8 | 25 | 20 | 0.9847614
8 | 25 | 50 | 0.9792791
8 | 25 | 80 | 0.9545601
8 | 25 | 100 | 0.9676719
8 | 25 | 200 | 0.9551984
8 | 25 | 300 | 0.9474831
8 | 25 | 400 | 0.9357373
8 | 25 | 500 | 0.9253983
8 | 25 | 600 | 0.9141584
8 | 25 | 700 | 0.9134482
8 | 25 | 800 | 0.9070261
8 | 25 | 900 | 0.898047
8 | 25 | 1000 | 0.8852367
8 | 25 | 1100 | 0.8883226
8 | 25 | 1200 | 0.8810812
8 | 25 | 1300 | 0.8745558
8 | 25 | 1400 | 0.8690033
8 | 25 | 1500 | 0.8616534
8 | 25 | 1600 | 0.8686857
8 | 25 | 1700 | 0.8664287
8 | 25 | 1800 | 0.8490405
8 | 25 | 1900 | 0.8458673
8 | 25 | 2000 | 0.8478162
9 | 25 | 1 | 0.9919663
9 | 25 | 5 | 0.9928205
9 | 25 | 10 | 0.9823682
9 | 25 | 20 | 0.9775077
9 | 25 | 50 | 0.9727282
9 | 25 | 80 | 0.9660749
9 | 25 | 100 | 0.9747676
9 | 25 | 200 | 0.9552814
9 | 25 | 300 | 0.9412714
9 | 25 | 400 | 0.9292561
9 | 25 | 500 | 0.9193144
9 | 25 | 600 | 0.91679
9 | 25 | 700 | 0.9080192
9 | 25 | 800 | 0.8970806
9 | 25 | 900 | 0.8884448
9 | 25 | 1000 | 0.8946628
9 | 25 | 1100 | 0.8822696
9 | 25 | 1200 | 0.8742907
9 | 25 | 1300 | 0.8744519
9 | 25 | 1400 | 0.8708334
9 | 25 | 1500 | 0.8660642
9 | 25 | 1600 | 0.8558768
9 | 25 | 1700 | 0.8539054
9 | 25 | 1800 | 0.8472975
9 | 25 | 1900 | 0.8412664
9 | 25 | 2000 | 0.846768
10 | 25 | 1 | 0.996425
10 | 25 | 5 | 0.986917
10 | 25 | 10 | 0.9875389
10 | 25 | 20 | 0.9805751
10 | 25 | 50 | 0.9753096
10 | 25 | 80 | 0.9741148
10 | 25 | 100 | 0.965028
10 | 25 | 200 | 0.9579566
10 | 25 | 300 | 0.9412105
10 | 25 | 400 | 0.9330736
10 | 25 | 500 | 0.9176304
10 | 25 | 600 | 0.9116423
10 | 25 | 700 | 0.9188033
10 | 25 | 800 | 0.9018181
10 | 25 | 900 | 0.8910768
10 | 25 | 1000 | 0.8832885
10 | 25 | 1100 | 0.8870369
10 | 25 | 1200 | 0.8843153
10 | 25 | 1300 | 0.8751565
10 | 25 | 1400 | 0.8609093
10 | 25 | 1500 | 0.8653516
10 | 25 | 1600 | 0.8626791
10 | 25 | 1700 | 0.8590134
10 | 25 | 1800 | 0.850385
10 | 25 | 1900 | 0.8446418
10 | 25 | 2000 | 0.8390831
11 | 25 | 1 | 0.9909333
11 | 25 | 5 | 0.9880923
11 | 25 | 10 | 0.9915623
11 | 25 | 20 | 0.9943105
11 | 25 | 50 | 0.9792196
11 | 25 | 80 | 0.9611938
11 | 25 | 100 | 0.9584297
11 | 25 | 200 | 0.9553625
11 | 25 | 300 | 0.951507
11 | 25 | 400 | 0.9337563
11 | 25 | 500 | 0.92856
11 | 25 | 600 | 0.9148734
11 | 25 | 700 | 0.9115258
11 | 25 | 800 | 0.8886366
11 | 25 | 900 | 0.8972345
11 | 25 | 1000 | 0.8779747
11 | 25 | 1100 | 0.888897
11 | 25 | 1200 | 0.8730708
11 | 25 | 1300 | 0.8725864
11 | 25 | 1400 | 0.8597312
11 | 25 | 1500 | 0.861158
11 | 25 | 1600 | 0.8584516
11 | 25 | 1700 | 0.8533711
11 | 25 | 1800 | 0.8477831
11 | 25 | 1900 | 0.8405845
11 | 25 | 2000 | 0.8480684
12 | 25 | 1 | 1.004113
12 | 25 | 5 | 0.9974251
12 | 25 | 10 | 0.9886169
12 | 25 | 20 | 0.9851338
12 | 25 | 50 | 0.9827348
12 | 25 | 80 | 0.9708964
12 | 25 | 100 | 0.9634299
12 | 25 | 200 | 0.9552475
12 | 25 | 300 | 0.9432226
12 | 25 | 400 | 0.9290535
12 | 25 | 500 | 0.9323405
12 | 25 | 600 | 0.9185687
12 | 25 | 700 | 0.9053309
12 | 25 | 800 | 0.8987311
12 | 25 | 900 | 0.9022233
12 | 25 | 1000 | 0.8853746
12 | 25 | 1100 | 0.8837233
12 | 25 | 1200 | 0.8801309
12 | 25 | 1300 | 0.8644978
12 | 25 | 1400 | 0.8573941
12 | 25 | 1500 | 0.8708434
12 | 25 | 1600 | 0.8599266
12 | 25 | 1700 | 0.8541183
12 | 25 | 1800 | 0.8458685
12 | 25 | 1900 | 0.8340774
12 | 25 | 2000 | 0.8383914
13 | 25 | 1 | 0.9988346
13 | 25 | 5 | 1.000507
13 | 25 | 10 | 0.9820003
13 | 25 | 20 | 0.9909454
13 | 25 | 50 | 0.9793539
13 | 25 | 80 | 0.9708774
13 | 25 | 100 | 0.9716302
13 | 25 | 200 | 0.9481947
13 | 25 | 300 | 0.9413297
13 | 25 | 400 | 0.9295624
13 | 25 | 500 | 0.9124216
13 | 25 | 600 | 0.9132394
13 | 25 | 700 | 0.909073
13 | 25 | 800 | 0.8928626
13 | 25 | 900 | 0.8978308
13 | 25 | 1000 | 0.8789759
13 | 25 | 1100 | 0.8841226
13 | 25 | 1200 | 0.8798384
13 | 25 | 1300 | 0.8728988
13 | 25 | 1400 | 0.854467
13 | 25 | 1500 | 0.8580882
13 | 25 | 1600 | 0.8473261
13 | 25 | 1700 | 0.8484849
13 | 25 | 1800 | 0.8416156
13 | 25 | 1900 | 0.8435044
13 | 25 | 2000 | 0.8361014
14 | 25 | 1 | 0.9887666
14 | 25 | 5 | 0.9977242
14 | 25 | 10 | 1.000283
14 | 25 | 20 | 0.9827092
14 | 25 | 50 | 0.9758754
14 | 25 | 80 | 0.967743
14 | 25 | 100 | 0.9675675
14 | 25 | 200 | 0.9569468
14 | 25 | 300 | 0.9428311
14 | 25 | 400 | 0.9351022
14 | 25 | 500 | 0.912715
14 | 25 | 600 | 0.9097903
14 | 25 | 700 | 0.9026943
14 | 25 | 800 | 0.9041237
14 | 25 | 900 | 0.8926613
14 | 25 | 1000 | 0.8820184
14 | 25 | 1100 | 0.8851738
14 | 25 | 1200 | 0.8643526
14 | 25 | 1300 | 0.8646224
14 | 25 | 1400 | 0.8588448
14 | 25 | 1500 | 0.8545265
14 | 25 | 1600 | 0.8501673
14 | 25 | 1700 | 0.8492573
14 | 25 | 1800 | 0.8348065
14 | 25 | 1900 | 0.8384351
14 | 25 | 2000 | 0.8308453
15 | 25 | 1 | 1.001111
15 | 25 | 5 | 0.9970124
15 | 25 | 10 | 0.9889402
15 | 25 | 20 | 0.9817484
15 | 25 | 50 | 0.9736855
15 | 25 | 80 | 0.9655924
15 | 25 | 100 | 0.9694253
15 | 25 | 200 | 0.9427362
15 | 25 | 300 | 0.9334599
15 | 25 | 400 | 0.9225418
15 | 25 | 500 | 0.9176408
15 | 25 | 600 | 0.911881
15 | 25 | 700 | 0.902278
15 | 25 | 800 | 0.8889404
15 | 25 | 900 | 0.8859512
15 | 25 | 1000 | 0.8830168
15 | 25 | 1100 | 0.8789204
15 | 25 | 1200 | 0.8732625
15 | 25 | 1300 | 0.868865
15 | 25 | 1400 | 0.8608797
15 | 25 | 1500 | 0.8514351
15 | 25 | 1600 | 0.8467003
15 | 25 | 1700 | 0.8439159
15 | 25 | 1800 | 0.8439393
15 | 25 | 1900 | 0.829652
15 | 25 | 2000 | 0.8299844
16 | 35 | 1 | 0.9990288
16 | 35 | 5 | 0.9929945
16 | 35 | 10 | 0.9805294
16 | 35 | 20 | 0.9875335
16 | 35 | 50 | 0.9729507
16 | 35 | 80 | 0.9575653
16 | 35 | 100 | 0.9534776
16 | 35 | 200 | 0.9394802
16 | 35 | 300 | 0.9289163
16 | 35 | 400 | 0.9120159
16 | 35 | 500 | 0.9078312
16 | 35 | 600 | 0.9010458
16 | 35 | 700 | 0.8903266
16 | 35 | 800 | 0.8917425
16 | 35 | 900 | 0.8660402
16 | 35 | 1000 | 0.868224
16 | 35 | 1100 | 0.8620558
16 | 35 | 1200 | 0.8551218
16 | 35 | 1300 | 0.8460981
16 | 35 | 1400 | 0.850828
16 | 35 | 1500 | 0.8429141
16 | 35 | 1600 | 0.8318844
16 | 35 | 1700 | 0.8252831
16 | 35 | 1800 | 0.821222
16 | 35 | 1900 | 0.8174663
16 | 35 | 2000 | 0.8165063
17 | 35 | 1 | 0.9983768
17 | 35 | 5 | 0.994767
17 | 35 | 10 | 0.9836505
17 | 35 | 20 | 0.9836269
17 | 35 | 50 | 0.9637377
17 | 35 | 80 | 0.9707645
17 | 35 | 100 | 0.9510461
17 | 35 | 200 | 0.9440288
17 | 35 | 300 | 0.9227414
17 | 35 | 400 | 0.9168334
17 | 35 | 500 | 0.904429
17 | 35 | 600 | 0.8956869
17 | 35 | 700 | 0.8854308
17 | 35 | 800 | 0.8817569
17 | 35 | 900 | 0.8822313
17 | 35 | 1000 | 0.8703918
17 | 35 | 1100 | 0.8586313
17 | 35 | 1200 | 0.8558477
17 | 35 | 1300 | 0.8591495
17 | 35 | 1400 | 0.846015
17 | 35 | 1500 | 0.8394656
17 | 35 | 1600 | 0.8342006
17 | 35 | 1700 | 0.8248411
17 | 35 | 1800 | 0.8233371
17 | 35 | 1900 | 0.8202686
17 | 35 | 2000 | 0.8103037
18 | 35 | 1 | 0.9911368
18 | 35 | 5 | 0.9795222
18 | 35 | 10 | 0.9825564
18 | 35 | 20 | 0.9773454
18 | 35 | 50 | 0.9713003
18 | 35 | 80 | 0.9630529
18 | 35 | 100 | 0.9614107
18 | 35 | 200 | 0.9442582
18 | 35 | 300 | 0.9255169
18 | 35 | 400 | 0.9176737
18 | 35 | 500 | 0.9009448
18 | 35 | 600 | 0.8997332
18 | 35 | 700 | 0.8885323
18 | 35 | 800 | 0.8748876
18 | 35 | 900 | 0.8722916
18 | 35 | 1000 | 0.8631392
18 | 35 | 1100 | 0.8508809
18 | 35 | 1200 | 0.8476271
18 | 35 | 1300 | 0.845953
18 | 35 | 1400 | 0.8410735
18 | 35 | 1500 | 0.8331066
18 | 35 | 1600 | 0.8367675
18 | 35 | 1700 | 0.8364779
18 | 35 | 1800 | 0.8264077
18 | 35 | 1900 | 0.8111745
18 | 35 | 2000 | 0.8073522
19 | 35 | 1 | 0.9916167
19 | 35 | 5 | 1.001424
19 | 35 | 10 | 0.9804888
19 | 35 | 20 | 0.9783436
19 | 35 | 50 | 0.9700358
19 | 35 | 80 | 0.9639057
19 | 35 | 100 | 0.9580932
19 | 35 | 200 | 0.951074
19 | 35 | 300 | 0.9249842
19 | 35 | 400 | 0.9242549
19 | 35 | 500 | 0.9097337
19 | 35 | 600 | 0.8864598
19 | 35 | 700 | 0.8971817
19 | 35 | 800 | 0.8796595
19 | 35 | 900 | 0.8762042
19 | 35 | 1000 | 0.8642277
19 | 35 | 1100 | 0.8543712
19 | 35 | 1200 | 0.8534644
19 | 35 | 1300 | 0.8507651
19 | 35 | 1400 | 0.8420732
19 | 35 | 1500 | 0.8296961
19 | 35 | 1600 | 0.8229127
19 | 35 | 1700 | 0.8204862
19 | 35 | 1800 | 0.8175672
19 | 35 | 1900 | 0.8012106
19 | 35 | 2000 | 0.7984491
20 | 35 | 1 | 0.9942834
20 | 35 | 5 | 0.9946597
20 | 35 | 10 | 0.9867722
20 | 35 | 20 | 0.9830479
20 | 35 | 50 | 0.9634488
20 | 35 | 80 | 0.9586496
20 | 35 | 100 | 0.9657969
20 | 35 | 200 | 0.9370779
20 | 35 | 300 | 0.9303074
20 | 35 | 400 | 0.9131892
20 | 35 | 500 | 0.909435
20 | 35 | 600 | 0.8811805
20 | 35 | 700 | 0.8851272
20 | 35 | 800 | 0.8754235
20 | 35 | 900 | 0.8681657
20 | 35 | 1000 | 0.8595626
20 | 35 | 1100 | 0.8564368
20 | 35 | 1200 | 0.8477247
20 | 35 | 1300 | 0.8480714
20 | 35 | 1400 | 0.8379262
20 | 35 | 1500 | 0.839643
20 | 35 | 1600 | 0.8313427
20 | 35 | 1700 | 0.8221982
20 | 35 | 1800 | 0.81496
20 | 35 | 1900 | 0.8124524
20 | 35 | 2000 | 0.808917
21 | 35 | 1 | 0.9954048
21 | 35 | 5 | 0.9894028
21 | 35 | 10 | 0.9938118
21 | 35 | 20 | 0.9882883
21 | 35 | 50 | 0.9680334
21 | 35 | 80 | 0.9620819
21 | 35 | 100 | 0.9584995
21 | 35 | 200 | 0.9381629
21 | 35 | 300 | 0.9273771
21 | 35 | 400 | 0.9152131
21 | 35 | 500 | 0.9019539
21 | 35 | 600 | 0.8970648
21 | 35 | 700 | 0.8822415
21 | 35 | 800 | 0.869935
21 | 35 | 900 | 0.8568494
21 | 35 | 1000 | 0.8650086
21 | 35 | 1100 | 0.8467658
21 | 35 | 1200 | 0.8432325
21 | 35 | 1300 | 0.836798
21 | 35 | 1400 | 0.8367952
21 | 35 | 1500 | 0.8247771
21 | 35 | 1600 | 0.8233658
21 | 35 | 1700 | 0.8081739
21 | 35 | 1800 | 0.8078202
21 | 35 | 1900 | 0.8008773
21 | 35 | 2000 | 0.8025846
22 | 35 | 1 | 0.9956748
22 | 35 | 5 | 0.9901445
22 | 35 | 10 | 0.9913882
22 | 35 | 20 | 0.9776691
22 | 35 | 50 | 0.97246
22 | 35 | 80 | 0.9651147
22 | 35 | 100 | 0.954856
22 | 35 | 200 | 0.9417444
22 | 35 | 300 | 0.9191986
22 | 35 | 400 | 0.9067565
22 | 35 | 500 | 0.8963149
22 | 35 | 600 | 0.8840452
22 | 35 | 700 | 0.8774944
22 | 35 | 800 | 0.8668047
22 | 35 | 900 | 0.8697186
22 | 35 | 1000 | 0.8635604
22 | 35 | 1100 | 0.8510266
22 | 35 | 1200 | 0.8326714
22 | 35 | 1300 | 0.8272752
22 | 35 | 1400 | 0.8326667
22 | 35 | 1500 | 0.8104355
22 | 35 | 1600 | 0.8124259
22 | 35 | 1700 | 0.80894
22 | 35 | 1800 | 0.8027849
22 | 35 | 1900 | 0.7979874
22 | 35 | 2000 | 0.7782192
23 | 35 | 1 | 0.9886872
23 | 35 | 5 | 0.9916056
23 | 35 | 10 | 0.9831872
23 | 35 | 20 | 0.9774006
23 | 35 | 50 | 0.9695748
23 | 35 | 80 | 0.9578425
23 | 35 | 100 | 0.9535633
23 | 35 | 200 | 0.9410059
23 | 35 | 300 | 0.9230577
23 | 35 | 400 | 0.9078936
23 | 35 | 500 | 0.8979418
23 | 35 | 600 | 0.8815292
23 | 35 | 700 | 0.8702183
23 | 35 | 800 | 0.857883
23 | 35 | 900 | 0.8589775
23 | 35 | 1000 | 0.8510129
23 | 35 | 1100 | 0.8387706
23 | 35 | 1200 | 0.8393043
23 | 35 | 1300 | 0.8120675
23 | 35 | 1400 | 0.8340813
23 | 35 | 1500 | 0.8159255
23 | 35 | 1600 | 0.8086906
23 | 35 | 1700 | 0.7944886
23 | 35 | 1800 | 0.798296
23 | 35 | 1900 | 0.7929709
23 | 35 | 2000 | 0.7796502
24 | 35 | 1 | 0.9958893
24 | 35 | 5 | 0.9971448
24 | 35 | 10 | 0.984684
24 | 35 | 20 | 0.9817763
24 | 35 | 50 | 0.9604241
24 | 35 | 80 | 0.9614048
24 | 35 | 100 | 0.950618
24 | 35 | 200 | 0.9279253
24 | 35 | 300 | 0.9165611
24 | 35 | 400 | 0.9022331
24 | 35 | 500 | 0.8932807
24 | 35 | 600 | 0.8804796
24 | 35 | 700 | 0.8787344
24 | 35 | 800 | 0.8687341
24 | 35 | 900 | 0.8541993
24 | 35 | 1000 | 0.8504325
24 | 35 | 1100 | 0.8353052
24 | 35 | 1200 | 0.8266546
24 | 35 | 1300 | 0.8220424
24 | 35 | 1400 | 0.822445
24 | 35 | 1500 | 0.8191744
24 | 35 | 1600 | 0.8053933
24 | 35 | 1700 | 0.799186
24 | 35 | 1800 | 0.7931359
24 | 35 | 1900 | 0.7994675
24 | 35 | 2000 | 0.7854961
25 | 35 | 1 | 0.9973379
25 | 35 | 5 | 0.991647
25 | 35 | 10 | 0.9816983
25 | 35 | 20 | 0.9794439
25 | 35 | 50 | 0.9743668
25 | 35 | 80 | 0.9648797
25 | 35 | 100 | 0.9466373
25 | 35 | 200 | 0.9186991
25 | 35 | 300 | 0.9139434
25 | 35 | 400 | 0.9114889
25 | 35 | 500 | 0.889309
25 | 35 | 600 | 0.8806236
25 | 35 | 700 | 0.8665093
25 | 35 | 800 | 0.8656803
25 | 35 | 900 | 0.8582034
25 | 35 | 1000 | 0.8574971
25 | 35 | 1100 | 0.841237
25 | 35 | 1200 | 0.8333621
25 | 35 | 1300 | 0.8247686
25 | 35 | 1400 | 0.8184843
25 | 35 | 1500 | 0.810846
25 | 35 | 1600 | 0.8007962
25 | 35 | 1700 | 0.7965205
25 | 35 | 1800 | 0.7918493
25 | 35 | 1900 | 0.7805773
25 | 35 | 2000 | 0.7843774
26 | 35 | 1 | 0.985092
26 | 35 | 5 | 0.9870908
26 | 35 | 10 | 0.9837804
26 | 35 | 20 | 0.9728079
26 | 35 | 50 | 0.9607992
26 | 35 | 80 | 0.9546943
26 | 35 | 100 | 0.9478505
26 | 35 | 200 | 0.9276445
26 | 35 | 300 | 0.9147279
26 | 35 | 400 | 0.8945615
26 | 35 | 500 | 0.8915365
26 | 35 | 600 | 0.8801821
26 | 35 | 700 | 0.8619588
26 | 35 | 800 | 0.870574
26 | 35 | 900 | 0.8456707
26 | 35 | 1000 | 0.8376281
26 | 35 | 1100 | 0.833879
26 | 35 | 1200 | 0.8358554
26 | 35 | 1300 | 0.8304712
26 | 35 | 1400 | 0.8189225
26 | 35 | 1500 | 0.7947039
26 | 35 | 1600 | 0.8033086
26 | 35 | 1700 | 0.7957499
26 | 35 | 1800 | 0.790173
26 | 35 | 1900 | 0.7932207
26 | 35 | 2000 | 0.7786141
27 | 35 | 1 | 1.001505
27 | 35 | 5 | 0.9865667
27 | 35 | 10 | 0.9931384
27 | 35 | 20 | 0.9834436
27 | 35 | 50 | 0.9717364
27 | 35 | 80 | 0.960917
27 | 35 | 100 | 0.9546557
27 | 35 | 200 | 0.9261062
27 | 35 | 300 | 0.9046923
27 | 35 | 400 | 0.904103
27 | 35 | 500 | 0.8916119
27 | 35 | 600 | 0.8726803
27 | 35 | 700 | 0.8717304
27 | 35 | 800 | 0.8601782
27 | 35 | 900 | 0.8472808
27 | 35 | 1000 | 0.8506722
27 | 35 | 1100 | 0.8374344
27 | 35 | 1200 | 0.828061
27 | 35 | 1300 | 0.8182829
27 | 35 | 1400 | 0.813258
27 | 35 | 1500 | 0.8074048
27 | 35 | 1600 | 0.799682
27 | 35 | 1700 | 0.804834
27 | 35 | 1800 | 0.7850876
27 | 35 | 1900 | 0.7829294
27 | 35 | 2000 | 0.7836501
28 | 35 | 1 | 1.00496
28 | 35 | 5 | 0.9892788
28 | 35 | 10 | 0.9855952
28 | 35 | 20 | 0.9736626
28 | 35 | 50 | 0.971097
28 | 35 | 80 | 0.9526083
28 | 35 | 100 | 0.9608097
28 | 35 | 200 | 0.9407116
28 | 35 | 300 | 0.9130329
28 | 35 | 400 | 0.9040135
28 | 35 | 500 | 0.8841961
28 | 35 | 600 | 0.8781201
28 | 35 | 700 | 0.8643461
28 | 35 | 800 | 0.8561452
28 | 35 | 900 | 0.8470829
28 | 35 | 1000 | 0.843173
28 | 35 | 1100 | 0.8365291
28 | 35 | 1200 | 0.8280571
28 | 35 | 1300 | 0.8231489
28 | 35 | 1400 | 0.8137054
28 | 35 | 1500 | 0.8095858
28 | 35 | 1600 | 0.8068028
28 | 35 | 1700 | 0.7970861
28 | 35 | 1800 | 0.7840592
28 | 35 | 1900 | 0.7826637
28 | 35 | 2000 | 0.7780387
29 | 35 | 1 | 0.9902553
29 | 35 | 5 | 0.9898634
29 | 35 | 10 | 0.9848102
29 | 35 | 20 | 0.9787416
29 | 35 | 50 | 0.9620687
29 | 35 | 80 | 0.951818
29 | 35 | 100 | 0.9469531
29 | 35 | 200 | 0.926202
29 | 35 | 300 | 0.9119656
29 | 35 | 400 | 0.9064994
29 | 35 | 500 | 0.8797362
29 | 35 | 600 | 0.8697954
29 | 35 | 700 | 0.8656926
29 | 35 | 800 | 0.8595246
29 | 35 | 900 | 0.8545624
29 | 35 | 1000 | 0.8314855
29 | 35 | 1100 | 0.8349633
29 | 35 | 1200 | 0.8234175
29 | 35 | 1300 | 0.8190776
29 | 35 | 1400 | 0.8093263
29 | 35 | 1500 | 0.800349
29 | 35 | 1600 | 0.8042389
29 | 35 | 1700 | 0.7920649
29 | 35 | 1800 | 0.7862839
29 | 35 | 1900 | 0.7860334
29 | 35 | 2000 | 0.7828109
30 | 35 | 1 | 0.9932516
30 | 35 | 5 | 0.9924926
30 | 35 | 10 | 0.9821889
30 | 35 | 20 | 0.9742914
30 | 35 | 50 | 0.9533573
30 | 35 | 80 | 0.9588444
30 | 35 | 100 | 0.9502171
30 | 35 | 200 | 0.9344047
30 | 35 | 300 | 0.9088379
30 | 35 | 400 | 0.8940723
30 | 35 | 500 | 0.886604
30 | 35 | 600 | 0.8678938
30 | 35 | 700 | 0.8544337
30 | 35 | 800 | 0.8536438
30 | 35 | 900 | 0.8351142
30 | 35 | 1000 | 0.8320729
30 | 35 | 1100 | 0.815207
30 | 35 | 1200 | 0.798444
30 | 35 | 1300 | 0.7991109
30 | 35 | 1400 | 0.7958894
30 | 35 | 1500 | 0.7930347
30 | 35 | 1600 | 0.7829367
30 | 35 | 1700 | 0.7791496
30 | 35 | 1800 | 0.7673631
30 | 35 | 1900 | 0.7653056
30 | 35 | 2000 | 0.7576437
31 | 45 | 1 | 0.9967555
31 | 45 | 5 | 0.9880564
31 | 45 | 10 | 0.9835046
31 | 45 | 20 | 0.9711168
31 | 45 | 50 | 0.9558047
31 | 45 | 80 | 0.948436
31 | 45 | 100 | 0.944367
31 | 45 | 200 | 0.924872
31 | 45 | 300 | 0.9065858
31 | 45 | 400 | 0.8918096
31 | 45 | 500 | 0.8795018
31 | 45 | 600 | 0.8561775
31 | 45 | 700 | 0.8546603
31 | 45 | 800 | 0.8466502
31 | 45 | 900 | 0.8363016
31 | 45 | 1000 | 0.8255762
31 | 45 | 1100 | 0.8158386
31 | 45 | 1200 | 0.8140755
31 | 45 | 1300 | 0.8027947
31 | 45 | 1400 | 0.8002021
31 | 45 | 1500 | 0.7925906
31 | 45 | 1600 | 0.773459
31 | 45 | 1700 | 0.7862451
31 | 45 | 1800 | 0.7573748
31 | 45 | 1900 | 0.7612275
31 | 45 | 2000 | 0.7629759
32 | 45 | 1 | 1.000797
32 | 45 | 5 | 0.987956
32 | 45 | 10 | 0.9762587
32 | 45 | 20 | 0.9763017
32 | 45 | 50 | 0.9599852
32 | 45 | 80 | 0.939627
32 | 45 | 100 | 0.9440596
32 | 45 | 200 | 0.9161254
32 | 45 | 300 | 0.9017523
32 | 45 | 400 | 0.8847943
32 | 45 | 500 | 0.8665487
32 | 45 | 600 | 0.8634571
32 | 45 | 700 | 0.857013
32 | 45 | 800 | 0.8376495
32 | 45 | 900 | 0.8352992
32 | 45 | 1000 | 0.8284239
32 | 45 | 1100 | 0.8143686
32 | 45 | 1200 | 0.8101859
32 | 45 | 1300 | 0.8052209
32 | 45 | 1400 | 0.7956158
32 | 45 | 1500 | 0.7846057
32 | 45 | 1600 | 0.7762737
32 | 45 | 1700 | 0.7767881
32 | 45 | 1800 | 0.7670931
32 | 45 | 1900 | 0.7566586
32 | 45 | 2000 | 0.7603128
33 | 45 | 1 | 0.9953084
33 | 45 | 5 | 0.9925676
33 | 45 | 10 | 0.9700423
33 | 45 | 20 | 0.9738794
33 | 45 | 50 | 0.9628582
33 | 45 | 80 | 0.9453803
33 | 45 | 100 | 0.941692
33 | 45 | 200 | 0.9160552
33 | 45 | 300 | 0.8953411
33 | 45 | 400 | 0.8805494
33 | 45 | 500 | 0.8676568
33 | 45 | 600 | 0.8591774
33 | 45 | 700 | 0.8498412
33 | 45 | 800 | 0.8376385
33 | 45 | 900 | 0.8292021
33 | 45 | 1000 | 0.8177103
33 | 45 | 1100 | 0.8024426
33 | 45 | 1200 | 0.8020646
33 | 45 | 1300 | 0.7948953
33 | 45 | 1400 | 0.7908698
33 | 45 | 1500 | 0.7722712
33 | 45 | 1600 | 0.7760266
33 | 45 | 1700 | 0.7682881
33 | 45 | 1800 | 0.7599936
33 | 45 | 1900 | 0.7632457
33 | 45 | 2000 | 0.7450688
34 | 45 | 1 | 0.9977039
34 | 45 | 5 | 0.9835848
34 | 45 | 10 | 0.9800029
34 | 45 | 20 | 0.9728821
34 | 45 | 50 | 0.949948
34 | 45 | 80 | 0.9529987
34 | 45 | 100 | 0.936632
34 | 45 | 200 | 0.9206425
34 | 45 | 300 | 0.8974707
34 | 45 | 400 | 0.8787435
34 | 45 | 500 | 0.877292
34 | 45 | 600 | 0.8575645
34 | 45 | 700 | 0.8460837
34 | 45 | 800 | 0.8321421
34 | 45 | 900 | 0.8261027
34 | 45 | 1000 | 0.8173442
34 | 45 | 1100 | 0.8131302
34 | 45 | 1200 | 0.7980654
34 | 45 | 1300 | 0.7947475
34 | 45 | 1400 | 0.7815026
34 | 45 | 1500 | 0.7892921
34 | 45 | 1600 | 0.7778556
34 | 45 | 1700 | 0.7646857
34 | 45 | 1800 | 0.7505254
34 | 45 | 1900 | 0.7575779
34 | 45 | 2000 | 0.7514156
35 | 45 | 1 | 0.9969647
35 | 45 | 5 | 0.9859808
35 | 45 | 10 | 0.979536
35 | 45 | 20 | 0.976768
35 | 45 | 50 | 0.94988
35 | 45 | 80 | 0.9408303
35 | 45 | 100 | 0.9361554
35 | 45 | 200 | 0.9132227
35 | 45 | 300 | 0.8954153
35 | 45 | 400 | 0.8788983
35 | 45 | 500 | 0.8798106
35 | 45 | 600 | 0.8487968
35 | 45 | 700 | 0.8458268
35 | 45 | 800 | 0.8386264
35 | 45 | 900 | 0.8312172
35 | 45 | 1000 | 0.8188045
35 | 45 | 1100 | 0.8152324
35 | 45 | 1200 | 0.7949012
35 | 45 | 1300 | 0.8010836
35 | 45 | 1400 | 0.7850491
35 | 45 | 1500 | 0.7808749
35 | 45 | 1600 | 0.7629819
35 | 45 | 1700 | 0.762626
35 | 45 | 1800 | 0.7625144
35 | 45 | 1900 | 0.7534365
35 | 45 | 2000 | 0.7528928
36 | 45 | 1 | 0.9964153
36 | 45 | 5 | 0.9965246
36 | 45 | 10 | 0.9801087
36 | 45 | 20 | 0.9693868
36 | 45 | 50 | 0.94967
36 | 45 | 80 | 0.939674
36 | 45 | 100 | 0.9383591
36 | 45 | 200 | 0.9229902
36 | 45 | 300 | 0.897829
36 | 45 | 400 | 0.8763117
36 | 45 | 500 | 0.8668597
36 | 45 | 600 | 0.8516525
36 | 45 | 700 | 0.8422521
36 | 45 | 800 | 0.8394816
36 | 45 | 900 | 0.8262612
36 | 45 | 1000 | 0.8180702
36 | 45 | 1100 | 0.8117951
36 | 45 | 1200 | 0.7975834
36 | 45 | 1300 | 0.7871247
36 | 45 | 1400 | 0.790139
36 | 45 | 1500 | 0.7702068
36 | 45 | 1600 | 0.7695839
36 | 45 | 1700 | 0.7610158
36 | 45 | 1800 | 0.7516993
36 | 45 | 1900 | 0.7543519
36 | 45 | 2000 | 0.7321891
37 | 45 | 1 | 0.9888455
37 | 45 | 5 | 0.9906116
37 | 45 | 10 | 0.975055
37 | 45 | 20 | 0.9782849
37 | 45 | 50 | 0.9654359
37 | 45 | 80 | 0.9359567
37 | 45 | 100 | 0.9456893
37 | 45 | 200 | 0.9163822
37 | 45 | 300 | 0.8968806
37 | 45 | 400 | 0.8767149
37 | 45 | 500 | 0.8640281
37 | 45 | 600 | 0.8566303
37 | 45 | 700 | 0.849295
37 | 45 | 800 | 0.8438732
37 | 45 | 900 | 0.8209677
37 | 45 | 1000 | 0.8173537
37 | 45 | 1100 | 0.8117821
37 | 45 | 1200 | 0.7966701
37 | 45 | 1300 | 0.7918306
37 | 45 | 1400 | 0.7812609
37 | 45 | 1500 | 0.7744597
37 | 45 | 1600 | 0.761653
37 | 45 | 1700 | 0.7584948
37 | 45 | 1800 | 0.7598498
37 | 45 | 1900 | 0.7489218
37 | 45 | 2000 | 0.7304933
38 | 45 | 1 | 1.002023
38 | 45 | 5 | 0.9791016
38 | 45 | 10 | 0.9843907
38 | 45 | 20 | 0.9630037
38 | 45 | 50 | 0.9502857
38 | 45 | 80 | 0.9429135
38 | 45 | 100 | 0.9317771
38 | 45 | 200 | 0.9105732
38 | 45 | 300 | 0.8884255
38 | 45 | 400 | 0.8862253
38 | 45 | 500 | 0.8711102
38 | 45 | 600 | 0.8613267
38 | 45 | 700 | 0.8484894
38 | 45 | 800 | 0.8302848
38 | 45 | 900 | 0.8246822
38 | 45 | 1000 | 0.8081856
38 | 45 | 1100 | 0.8086136
38 | 45 | 1200 | 0.7992611
38 | 45 | 1300 | 0.7878404
38 | 45 | 1400 | 0.7780722
38 | 45 | 1500 | 0.7689399
38 | 45 | 1600 | 0.7731426
38 | 45 | 1700 | 0.7501675
38 | 45 | 1800 | 0.7490642
38 | 45 | 1900 | 0.7551137
38 | 45 | 2000 | 0.7403481
39 | 45 | 1 | 0.9940552
39 | 45 | 5 | 0.9910171
39 | 45 | 10 | 0.9821201
39 | 45 | 20 | 0.9704457
39 | 45 | 50 | 0.9516247
39 | 45 | 80 | 0.9457524
39 | 45 | 100 | 0.9357323
39 | 45 | 200 | 0.9062697
39 | 45 | 300 | 0.8852
39 | 45 | 400 | 0.8852924
39 | 45 | 500 | 0.860667
39 | 45 | 600 | 0.8467276
39 | 45 | 700 | 0.841061
39 | 45 | 800 | 0.8297483
39 | 45 | 900 | 0.8146827
39 | 45 | 1000 | 0.8217289
39 | 45 | 1100 | 0.7971964
39 | 45 | 1200 | 0.7902242
39 | 45 | 1300 | 0.7798092
39 | 45 | 1400 | 0.7719725
39 | 45 | 1500 | 0.7680044
39 | 45 | 1600 | 0.7645668
39 | 45 | 1700 | 0.7580424
39 | 45 | 1800 | 0.7422786
39 | 45 | 1900 | 0.7418148
39 | 45 | 2000 | 0.7216685
40 | 45 | 1 | 0.9899329
40 | 45 | 5 | 0.9868852
40 | 45 | 10 | 0.9689062
40 | 45 | 20 | 0.9705427
40 | 45 | 50 | 0.9694721
40 | 45 | 80 | 0.940675
40 | 45 | 100 | 0.9376069
40 | 45 | 200 | 0.9167823
40 | 45 | 300 | 0.8987716
40 | 45 | 400 | 0.8822353
40 | 45 | 500 | 0.8570017
40 | 45 | 600 | 0.8511765
40 | 45 | 700 | 0.8327365
40 | 45 | 800 | 0.8338507
40 | 45 | 900 | 0.8240938
40 | 45 | 1000 | 0.8013029
40 | 45 | 1100 | 0.794371
40 | 45 | 1200 | 0.7892552
40 | 45 | 1300 | 0.7831262
40 | 45 | 1400 | 0.7801944
40 | 45 | 1500 | 0.7770579
40 | 45 | 1600 | 0.7691262
40 | 45 | 1700 | 0.7475622
40 | 45 | 1800 | 0.7431531
40 | 45 | 1900 | 0.7429203
40 | 45 | 2000 | 0.7268232
41 | 45 | 1 | 1.00447
41 | 45 | 5 | 0.9896213
41 | 45 | 10 | 0.9827184
41 | 45 | 20 | 0.9708583
41 | 45 | 50 | 0.9587203
41 | 45 | 80 | 0.942521
41 | 45 | 100 | 0.940822
41 | 45 | 200 | 0.915279
41 | 45 | 300 | 0.8876643
41 | 45 | 400 | 0.8785043
41 | 45 | 500 | 0.8670788
41 | 45 | 600 | 0.8494961
41 | 45 | 700 | 0.8384211
41 | 45 | 800 | 0.8314484
41 | 45 | 900 | 0.8151764
41 | 45 | 1000 | 0.8062545
41 | 45 | 1100 | 0.8002433
41 | 45 | 1200 | 0.7896287
41 | 45 | 1300 | 0.7822201
41 | 45 | 1400 | 0.7722818
41 | 45 | 1500 | 0.7695007
41 | 45 | 1600 | 0.7594219
41 | 45 | 1700 | 0.751763
41 | 45 | 1800 | 0.7409281
41 | 45 | 1900 | 0.7424934
41 | 45 | 2000 | 0.7390088
42 | 45 | 1 | 0.9955602
42 | 45 | 5 | 0.9922236
42 | 45 | 10 | 0.9782924
42 | 45 | 20 | 0.9657571
42 | 45 | 50 | 0.9560302
42 | 45 | 80 | 0.9460315
42 | 45 | 100 | 0.9370656
42 | 45 | 200 | 0.9116183
42 | 45 | 300 | 0.8855173
42 | 45 | 400 | 0.8795363
42 | 45 | 500 | 0.856321
42 | 45 | 600 | 0.8554733
42 | 45 | 700 | 0.841515
42 | 45 | 800 | 0.8219903
42 | 45 | 900 | 0.8192355
42 | 45 | 1000 | 0.7958134
42 | 45 | 1100 | 0.7860207
42 | 45 | 1200 | 0.7906196
42 | 45 | 1300 | 0.7782097
42 | 45 | 1400 | 0.7719016
42 | 45 | 1500 | 0.7623465
42 | 45 | 1600 | 0.7596177
42 | 45 | 1700 | 0.7481224
42 | 45 | 1800 | 0.7450986
42 | 45 | 1900 | 0.7338707
42 | 45 | 2000 | 0.736177
43 | 45 | 1 | 0.9944929
43 | 45 | 5 | 0.9921956
43 | 45 | 10 | 0.9827791
43 | 45 | 20 | 0.9784819
43 | 45 | 50 | 0.9609905
43 | 45 | 80 | 0.9385484
43 | 45 | 100 | 0.9358937
43 | 45 | 200 | 0.9014295
43 | 45 | 300 | 0.8865782
43 | 45 | 400 | 0.8677987
43 | 45 | 500 | 0.8557603
43 | 45 | 600 | 0.843093
43 | 45 | 700 | 0.8360838
43 | 45 | 800 | 0.8235903
43 | 45 | 900 | 0.8149734
43 | 45 | 1000 | 0.8027258
43 | 45 | 1100 | 0.7949464
43 | 45 | 1200 | 0.7865904
43 | 45 | 1300 | 0.7744981
43 | 45 | 1400 | 0.75517
43 | 45 | 1500 | 0.7548866
43 | 45 | 1600 | 0.7417866
43 | 45 | 1700 | 0.7404545
43 | 45 | 1800 | 0.7351537
43 | 45 | 1900 | 0.7362337
43 | 45 | 2000 | 0.7106838
44 | 45 | 1 | 0.9867299
44 | 45 | 5 | 0.9871472
44 | 45 | 10 | 0.9804984
44 | 45 | 20 | 0.961683
44 | 45 | 50 | 0.9578403
44 | 45 | 80 | 0.9457458
44 | 45 | 100 | 0.9321986
44 | 45 | 200 | 0.9127613
44 | 45 | 300 | 0.8897708
44 | 45 | 400 | 0.8742425
44 | 45 | 500 | 0.843389
44 | 45 | 600 | 0.844626
44 | 45 | 700 | 0.8225244
44 | 45 | 800 | 0.8095668
44 | 45 | 900 | 0.809179
44 | 45 | 1000 | 0.7873476
44 | 45 | 1100 | 0.7792191
44 | 45 | 1200 | 0.7760294
44 | 45 | 1300 | 0.7766579
44 | 45 | 1400 | 0.7518
44 | 45 | 1500 | 0.7517411
44 | 45 | 1600 | 0.7389527
44 | 45 | 1700 | 0.7335634
44 | 45 | 1800 | 0.7336624
44 | 45 | 1900 | 0.7222402
44 | 45 | 2000 | 0.7151752
45 | 45 | 1 | 0.9964322
45 | 45 | 5 | 0.9951148
45 | 45 | 10 | 0.9744817
45 | 45 | 20 | 0.9603001
45 | 45 | 50 | 0.9578726
45 | 45 | 80 | 0.937963
45 | 45 | 100 | 0.9388517
45 | 45 | 200 | 0.8985059
45 | 45 | 300 | 0.8886296
45 | 45 | 400 | 0.8601333
45 | 45 | 500 | 0.8511748
45 | 45 | 600 | 0.834791
45 | 45 | 700 | 0.8245793
45 | 45 | 800 | 0.8051979
45 | 45 | 900 | 0.8000405
45 | 45 | 1000 | 0.7860823
45 | 45 | 1100 | 0.7737059
45 | 45 | 1200 | 0.7640912
45 | 45 | 1300 | 0.7663577
45 | 45 | 1400 | 0.7562827
45 | 45 | 1500 | 0.7422566
45 | 45 | 1600 | 0.7310218
45 | 45 | 1700 | 0.7171205
45 | 45 | 1800 | 0.7145145
45 | 45 | 1900 | 0.7137128
45 | 45 | 2000 | 0.6993922
46 | 55 | 1 | 0.9919854
46 | 55 | 5 | 0.9840171
46 | 55 | 10 | 0.9751692
46 | 55 | 20 | 0.9569122
46 | 55 | 50 | 0.9429841
46 | 55 | 80 | 0.9382411
46 | 55 | 100 | 0.9203329
46 | 55 | 200 | 0.9008424
46 | 55 | 300 | 0.8741892
46 | 55 | 400 | 0.8626244
46 | 55 | 500 | 0.8430106
46 | 55 | 600 | 0.820405
46 | 55 | 700 | 0.8119866
46 | 55 | 800 | 0.8052359
46 | 55 | 900 | 0.791091
46 | 55 | 1000 | 0.7824777
46 | 55 | 1100 | 0.7761295
46 | 55 | 1200 | 0.7547719
46 | 55 | 1300 | 0.7553888
46 | 55 | 1400 | 0.7453483
46 | 55 | 1500 | 0.736948
46 | 55 | 1600 | 0.7302485
46 | 55 | 1700 | 0.727432
46 | 55 | 1800 | 0.7171182
46 | 55 | 1900 | 0.7094307
46 | 55 | 2000 | 0.6993548
47 | 55 | 1 | 0.9919282
47 | 55 | 5 | 0.9730268
47 | 55 | 10 | 0.9668758
47 | 55 | 20 | 0.9565879
47 | 55 | 50 | 0.9382677
47 | 55 | 80 | 0.9224679
47 | 55 | 100 | 0.9288209
47 | 55 | 200 | 0.8984434
47 | 55 | 300 | 0.8698369
47 | 55 | 400 | 0.8637291
47 | 55 | 500 | 0.843827
47 | 55 | 600 | 0.8244615
47 | 55 | 700 | 0.8119687
47 | 55 | 800 | 0.7966182
47 | 55 | 900 | 0.799516
47 | 55 | 1000 | 0.7890109
47 | 55 | 1100 | 0.7710914
47 | 55 | 1200 | 0.7687833
47 | 55 | 1300 | 0.7612477
47 | 55 | 1400 | 0.7479485
47 | 55 | 1500 | 0.7423317
47 | 55 | 1600 | 0.7370488
47 | 55 | 1700 | 0.7221741
47 | 55 | 1800 | 0.7120286
47 | 55 | 1900 | 0.7115436
47 | 55 | 2000 | 0.7036923
48 | 55 | 1 | 0.9934271
48 | 55 | 5 | 0.9967798
48 | 55 | 10 | 0.9634445
48 | 55 | 20 | 0.9544813
48 | 55 | 50 | 0.9367056
48 | 55 | 80 | 0.9311442
48 | 55 | 100 | 0.9292897
48 | 55 | 200 | 0.9062793
48 | 55 | 300 | 0.8760912
48 | 55 | 400 | 0.8583478
48 | 55 | 500 | 0.8423796
48 | 55 | 600 | 0.8207089
48 | 55 | 700 | 0.8236579
48 | 55 | 800 | 0.8040883
48 | 55 | 900 | 0.7913931
48 | 55 | 1000 | 0.7886076
48 | 55 | 1100 | 0.7793326
48 | 55 | 1200 | 0.7612373
48 | 55 | 1300 | 0.7575097
48 | 55 | 1400 | 0.7399728
48 | 55 | 1500 | 0.7380134
48 | 55 | 1600 | 0.7273928
48 | 55 | 1700 | 0.7280682
48 | 55 | 1800 | 0.7110237
48 | 55 | 1900 | 0.7053075
48 | 55 | 2000 | 0.6992371
49 | 55 | 1 | 0.9966432
49 | 55 | 5 | 0.9797054
49 | 55 | 10 | 0.9616345
49 | 55 | 20 | 0.9590419
49 | 55 | 50 | 0.9347411
49 | 55 | 80 | 0.9267733
49 | 55 | 100 | 0.9219375
49 | 55 | 200 | 0.8955694
49 | 55 | 300 | 0.87583
49 | 55 | 400 | 0.8511055
49 | 55 | 500 | 0.8368151
49 | 55 | 600 | 0.8146984
49 | 55 | 700 | 0.8040185
49 | 55 | 800 | 0.7949326
49 | 55 | 900 | 0.7960316
49 | 55 | 1000 | 0.7740793
49 | 55 | 1100 | 0.7672817
49 | 55 | 1200 | 0.7583277
49 | 55 | 1300 | 0.7536306
49 | 55 | 1400 | 0.7405434
49 | 55 | 1500 | 0.728445
49 | 55 | 1600 | 0.7191538
49 | 55 | 1700 | 0.7177769
49 | 55 | 1800 | 0.7026832
49 | 55 | 1900 | 0.7008091
49 | 55 | 2000 | 0.6962368
50 | 55 | 1 | 0.9941063
50 | 55 | 5 | 0.9814691
50 | 55 | 10 | 0.9763756
50 | 55 | 20 | 0.9606868
50 | 55 | 50 | 0.9339045
50 | 55 | 80 | 0.9253104
50 | 55 | 100 | 0.9197768
50 | 55 | 200 | 0.8994705
50 | 55 | 300 | 0.8758605
50 | 55 | 400 | 0.8603165
50 | 55 | 500 | 0.8323428
50 | 55 | 600 | 0.82002
50 | 55 | 700 | 0.8053915
50 | 55 | 800 | 0.7907595
50 | 55 | 900 | 0.7817664
50 | 55 | 1000 | 0.7805888
50 | 55 | 1100 | 0.7710269
50 | 55 | 1200 | 0.7520161
50 | 55 | 1300 | 0.7467711
50 | 55 | 1400 | 0.7452819
50 | 55 | 1500 | 0.735802
50 | 55 | 1600 | 0.7150671
50 | 55 | 1700 | 0.7085796
50 | 55 | 1800 | 0.7084565
50 | 55 | 1900 | 0.6994806
50 | 55 | 2000 | 0.6892397
51 | 55 | 1 | 0.9887815
51 | 55 | 5 | 0.9915798
51 | 55 | 10 | 0.9751402
51 | 55 | 20 | 0.9552603
51 | 55 | 50 | 0.9507122
51 | 55 | 80 | 0.9367614
51 | 55 | 100 | 0.9174579
51 | 55 | 200 | 0.8931253
51 | 55 | 300 | 0.866568
51 | 55 | 400 | 0.8467106
51 | 55 | 500 | 0.8278146
51 | 55 | 600 | 0.8060639
51 | 55 | 700 | 0.8053788
51 | 55 | 800 | 0.7871319
51 | 55 | 900 | 0.7795822
51 | 55 | 1000 | 0.7775013
51 | 55 | 1100 | 0.7601362
51 | 55 | 1200 | 0.7559458
51 | 55 | 1300 | 0.7477219
51 | 55 | 1400 | 0.7339591
51 | 55 | 1500 | 0.7278035
51 | 55 | 1600 | 0.7244841
51 | 55 | 1700 | 0.7128226
51 | 55 | 1800 | 0.7061355
51 | 55 | 1900 | 0.6953022
51 | 55 | 2000 | 0.6892328
52 | 55 | 1 | 0.9894301
52 | 55 | 5 | 0.9774684
52 | 55 | 10 | 0.9733694
52 | 55 | 20 | 0.9601539
52 | 55 | 50 | 0.9452552
52 | 55 | 80 | 0.9251784
52 | 55 | 100 | 0.9174583
52 | 55 | 200 | 0.8961224
52 | 55 | 300 | 0.8733538
52 | 55 | 400 | 0.8506377
52 | 55 | 500 | 0.8361719
52 | 55 | 600 | 0.8105681
52 | 55 | 700 | 0.808117
52 | 55 | 800 | 0.8028778
52 | 55 | 900 | 0.7787975
52 | 55 | 1000 | 0.763077
52 | 55 | 1100 | 0.7494553
52 | 55 | 1200 | 0.7495666
52 | 55 | 1300 | 0.7410999
52 | 55 | 1400 | 0.7271944
52 | 55 | 1500 | 0.7240809
52 | 55 | 1600 | 0.7158802
52 | 55 | 1700 | 0.6992016
52 | 55 | 1800 | 0.6987873
52 | 55 | 1900 | 0.6832515
52 | 55 | 2000 | 0.6841966
53 | 55 | 1 | 0.9787326
53 | 55 | 5 | 0.9764764
53 | 55 | 10 | 0.9742438
53 | 55 | 20 | 0.966203
53 | 55 | 50 | 0.9358937
53 | 55 | 80 | 0.9254015
53 | 55 | 100 | 0.9179386
53 | 55 | 200 | 0.8926942
53 | 55 | 300 | 0.8619735
53 | 55 | 400 | 0.8421934
53 | 55 | 500 | 0.842582
53 | 55 | 600 | 0.8164633
53 | 55 | 700 | 0.8080701
53 | 55 | 800 | 0.7971367
53 | 55 | 900 | 0.7882359
53 | 55 | 1000 | 0.7677989
53 | 55 | 1100 | 0.7574855
53 | 55 | 1200 | 0.7520872
53 | 55 | 1300 | 0.7419674
53 | 55 | 1400 | 0.7354861
53 | 55 | 1500 | 0.7251875
53 | 55 | 1600 | 0.7134621
53 | 55 | 1700 | 0.7056114
53 | 55 | 1800 | 0.6965722
53 | 55 | 1900 | 0.6923741
53 | 55 | 2000 | 0.68547
54 | 55 | 1 | 0.9937505
54 | 55 | 5 | 0.9822359
54 | 55 | 10 | 0.9698173
54 | 55 | 20 | 0.9605295
54 | 55 | 50 | 0.9347998
54 | 55 | 80 | 0.9283104
54 | 55 | 100 | 0.916878
54 | 55 | 200 | 0.8926495
54 | 55 | 300 | 0.8638439
54 | 55 | 400 | 0.8416108
54 | 55 | 500 | 0.8299406
54 | 55 | 600 | 0.8118928
54 | 55 | 700 | 0.8017248
54 | 55 | 800 | 0.7795801
54 | 55 | 900 | 0.7767724
54 | 55 | 1000 | 0.7677099
54 | 55 | 1100 | 0.7553344
54 | 55 | 1200 | 0.7515556
54 | 55 | 1300 | 0.7338614
54 | 55 | 1400 | 0.7238542
54 | 55 | 1500 | 0.7173807
54 | 55 | 1600 | 0.7084234
54 | 55 | 1700 | 0.703975
54 | 55 | 1800 | 0.699225
54 | 55 | 1900 | 0.6892704
54 | 55 | 2000 | 0.6797073
55 | 55 | 1 | 0.9900729
55 | 55 | 5 | 0.971314
55 | 55 | 10 | 0.9701338
55 | 55 | 20 | 0.9582634
55 | 55 | 50 | 0.9446549
55 | 55 | 80 | 0.9274376
55 | 55 | 100 | 0.9326518
55 | 55 | 200 | 0.8784111
55 | 55 | 300 | 0.8596346
55 | 55 | 400 | 0.8403202
55 | 55 | 500 | 0.8379122
55 | 55 | 600 | 0.8117786
55 | 55 | 700 | 0.8030837
55 | 55 | 800 | 0.7850376
55 | 55 | 900 | 0.7714759
55 | 55 | 1000 | 0.7632538
55 | 55 | 1100 | 0.7543472
55 | 55 | 1200 | 0.7497192
55 | 55 | 1300 | 0.7279937
55 | 55 | 1400 | 0.7195323
55 | 55 | 1500 | 0.7198231
55 | 55 | 1600 | 0.7120617
55 | 55 | 1700 | 0.6921548
55 | 55 | 1800 | 0.7030266
55 | 55 | 1900 | 0.6827015
55 | 55 | 2000 | 0.6797916
56 | 55 | 1 | 0.9919893
56 | 55 | 5 | 0.9864193
56 | 55 | 10 | 0.962821
56 | 55 | 20 | 0.9528568
56 | 55 | 50 | 0.9402754
56 | 55 | 80 | 0.9214325
56 | 55 | 100 | 0.9124706
56 | 55 | 200 | 0.8812104
56 | 55 | 300 | 0.8598301
56 | 55 | 400 | 0.8426209
56 | 55 | 500 | 0.8227576
56 | 55 | 600 | 0.8170214
56 | 55 | 700 | 0.799337
56 | 55 | 800 | 0.7797224
56 | 55 | 900 | 0.7728859
56 | 55 | 1000 | 0.7601799
56 | 55 | 1100 | 0.7538874
56 | 55 | 1200 | 0.7354954
56 | 55 | 1300 | 0.7318354
56 | 55 | 1400 | 0.7264228
56 | 55 | 1500 | 0.7142635
56 | 55 | 1600 | 0.7022063
56 | 55 | 1700 | 0.6991961
56 | 55 | 1800 | 0.6877527
56 | 55 | 1900 | 0.6797032
56 | 55 | 2000 | 0.6737584
57 | 55 | 1 | 0.9889018
57 | 55 | 5 | 0.9837458
57 | 55 | 10 | 0.9747141
57 | 55 | 20 | 0.9502871
57 | 55 | 50 | 0.9383779
57 | 55 | 80 | 0.9212783
57 | 55 | 100 | 0.9142099
57 | 55 | 200 | 0.8840642
57 | 55 | 300 | 0.8617155
57 | 55 | 400 | 0.8371065
57 | 55 | 500 | 0.8283948
57 | 55 | 600 | 0.8079882
57 | 55 | 700 | 0.7944045
57 | 55 | 800 | 0.7758859
57 | 55 | 900 | 0.7596628
57 | 55 | 1000 | 0.7526089
57 | 55 | 1100 | 0.7426068
57 | 55 | 1200 | 0.7305479
57 | 55 | 1300 | 0.7229685
57 | 55 | 1400 | 0.7257844
57 | 55 | 1500 | 0.6931995
57 | 55 | 1600 | 0.6903876
57 | 55 | 1700 | 0.6851465
57 | 55 | 1800 | 0.6732796
57 | 55 | 1900 | 0.6727616
57 | 55 | 2000 | 0.6591505
58 | 55 | 1 | 0.9869723
58 | 55 | 5 | 0.9626202
58 | 55 | 10 | 0.9638844
58 | 55 | 20 | 0.9544979
58 | 55 | 50 | 0.9387057
58 | 55 | 80 | 0.9102277
58 | 55 | 100 | 0.9101785
58 | 55 | 200 | 0.8743988
58 | 55 | 300 | 0.8612401
58 | 55 | 400 | 0.8357408
58 | 55 | 500 | 0.8220045
58 | 55 | 600 | 0.8033176
58 | 55 | 700 | 0.7919319
58 | 55 | 800 | 0.772763
58 | 55 | 900 | 0.7634111
58 | 55 | 1000 | 0.7555335
58 | 55 | 1100 | 0.7414665
58 | 55 | 1200 | 0.7263958
58 | 55 | 1300 | 0.7171789
58 | 55 | 1400 | 0.7067877
58 | 55 | 1500 | 0.6943861
58 | 55 | 1600 | 0.6927358
58 | 55 | 1700 | 0.6757482
58 | 55 | 1800 | 0.6771411
58 | 55 | 1900 | 0.6625192
58 | 55 | 2000 | 0.6558353
59 | 55 | 1 | 0.9929102
59 | 55 | 5 | 0.9789206
59 | 55 | 10 | 0.9587838
59 | 55 | 20 | 0.9499565
59 | 55 | 50 | 0.940642
59 | 55 | 80 | 0.9257459
59 | 55 | 100 | 0.9119793
59 | 55 | 200 | 0.877783
59 | 55 | 300 | 0.853146
59 | 55 | 400 | 0.831488
59 | 55 | 500 | 0.8151146
59 | 55 | 600 | 0.8021834
59 | 55 | 700 | 0.7922962
59 | 55 | 800 | 0.7658076
59 | 55 | 900 | 0.7600272
59 | 55 | 1000 | 0.7433389
59 | 55 | 1100 | 0.7380909
59 | 55 | 1200 | 0.7108075
59 | 55 | 1300 | 0.7146336
59 | 55 | 1400 | 0.7033624
59 | 55 | 1500 | 0.6932018
59 | 55 | 1600 | 0.6786986
59 | 55 | 1700 | 0.6807287
59 | 55 | 1800 | 0.6761555
59 | 55 | 1900 | 0.6584609
59 | 55 | 2000 | 0.6525069
60 | 55 | 1 | 0.9917272
60 | 55 | 5 | 0.9749725
60 | 55 | 10 | 0.9734342
60 | 55 | 20 | 0.9567499
60 | 55 | 50 | 0.929389
60 | 55 | 80 | 0.9135796
60 | 55 | 100 | 0.9134289
60 | 55 | 200 | 0.8703627
60 | 55 | 300 | 0.8448431
60 | 55 | 400 | 0.8132238
60 | 55 | 500 | 0.8004569
60 | 55 | 600 | 0.7936497
60 | 55 | 700 | 0.7697107
60 | 55 | 800 | 0.7666135
60 | 55 | 900 | 0.7438016
60 | 55 | 1000 | 0.7371166
60 | 55 | 1100 | 0.71988
60 | 55 | 1200 | 0.720529
60 | 55 | 1300 | 0.6988368
60 | 55 | 1400 | 0.6955663
60 | 55 | 1500 | 0.6785222
60 | 55 | 1600 | 0.6620131
60 | 55 | 1700 | 0.6703018
60 | 55 | 1800 | 0.658135
60 | 55 | 1900 | 0.6316531
60 | 55 | 2000 | 0.6363258