## Sheet1
Data | Prod_E | Prod_L | BOOSTING (MWH) | Cor | Espess. | Extração forno | %CACO | Médio diário
2023-01-01 | 0 | 0 | 0 | incolor | 10 | 651.6238 | 10.00577 | 4.38
2023-01-02 | 0 | 0 | 0 | incolor | 8 | 649.5351 | 10.00716 | 4.6551
2023-01-03 | 1 | 0 | 0 | incolor | 8 | 647.8882 | 10.00173 | 4.6337
2023-01-04 | 0 | 0 | 0 | incolor | 8 | 647.67 | 10.0051 | 4.5802
2023-01-05 | 0 | 0 | 0 | incolor | 8 | 647.7627 | 10.00366 | 4.6078
2023-01-06 | 0 | 0 | 0 | incolor | 8 | 649.8324 | 10.00258 | 4.4714
2023-01-07 | 0 | 0 | 0 | incolor | 8 | 647.0634 | 9.999021 | 4.5736
2023-01-08 | 0 | 0 | 0 | incolor | 8 | 648.1068 | 9.998352 | 4.4931
2023-01-09 | 0 | 0 | 0 | incolor | 6 | 667.6616 | 10.00507 | 4.8455
2023-01-10 | 0 | 0 | 0 | incolor | 6 | 694.5976 | 10.00579 | 4.7547
2023-01-11 | 0 | 0 | 0 | incolor | 8 | 727.6492 | 14.56746 | 4.6654
2023-01-12 | 0 | 0 | 0.7781 | incolor | 8 | 760.8878 | 19.97667 | 4.286
2023-01-13 | 0 | 0 | 0 | incolor | 8 | 793.6674 | 25.01048 | 4.9461
2023-01-14 | 0 | 0 | 0 | incolor | 8 | 800.6115 | 24.98091 | 4.8112
2023-01-15 | 0 | 0 | 2.2908 | incolor | 8 | 800.8699 | 45.82517 | 4.1893
2023-01-16 | 0 | 0 | 3.0042 | cinza | 6 | 804.3539832 | 49.978 | 4.7176
2023-01-17 | 0 | 0 | 3.0014 | cinza | 8 | 801.4787 | 50.03252 | 4.5995
2023-01-18 | 0 | 0 | 2.9979 | cinza | 8 | 799.3642 | 49.97722 | 4.599
2023-01-19 | 0 | 0 | 2.9979 | cinza | 8 | 780.5047 | 49.9997 | 4.6685
2023-01-20 | 0 | 0 | 2.995 | cinza | 8 | 782.0484 | 49.99691 | 4.4092
2023-01-21 | 0 | 0 | 3.001 | cinza | 8 | 781.8422 | 50.01009 | 4.4327
2023-01-22 | 0 | 0 | 3.002 | cinza | 8 | 780.7172 | 49.98609 | 4.824
2023-01-23 | 0 | 0 | 3.0027 | cinza | 8 | 772.4433 | 51.65428 | 4.7137
2023-01-24 | 0 | 0 | 3.0045 | cinza | 10 | 765.6005 | 57.73246 | 4.8316
2023-01-25 | 0 | 0 | 3.0045 | cinza | 8 | 760.3409 | 59.9731 | 4.8937
2023-01-26 | 1 | 1 | 3 | cinza | 8 | 759.6606 | 60.02681 | 4.9697
2023-01-27 | 0 | 0 | 3 | cinza | 8 | 765.203 | 59.98408 | 4.9074
2023-01-28 | 0 | 0 | 3.0042 | cinza | 8 | 759.0531 | 60.00898 | 4.9876
2023-01-29 | 0 | 0 | 2.9986 | cinza | 8 | 761.5792 | 60.00689 | 4.8184
2023-01-30 | 0 | 0 | 3.0009 | cinza | 4 | 761.2678 | 60.03144 | 5.1901
2023-01-31 | 0 | 0 | 3.0045 | cinza | 4 | 775.2861 | 59.97786 | 5.539
2023-02-01 | 0 | 0 | 3.0017 | cinza | 6 | 770.468 | 59.96356 | 5.1384
2023-02-02 | 0 | 1 | 3.0015 | cinza | 8 | 771.8614 | 59.98486 | 4.8361
2023-02-03 | 0 | 0 | 3.0041 | cinza | 8 | 784.0085 | 60.0121 | 4.6855
2023-02-04 | 0 | 1 | 3.0045 | cinza | 8 | 796.9416 | 51.25846 | 4.8532
2023-02-05 | 0 | 0 | 3.0011 | cinza | 8 | 787.7681 | 28.11741 | 4.511
2023-02-06 | 0 | 0 | 2.533 | cinza | 6 | 797.842 | 10.00198 | 4.7776
2023-02-07 | 1 | 0 | 1.484 | cinza | 6 | 817.1118 | 9.998631 | 4.7691
2023-02-08 | 1 | 0 | 1.0935 | cinza | 6 | 804.3889 | 9.995166 | 3.6179
2023-02-09 | 1 | 0 | 1.0935 | cinza | 6 | 799.5389 | 10.00577 | 3.57
2023-02-10 | 0 | 0 | 1.0935 | cinza | 6 | 794.8716 | 10.00162 | 3.4135
2023-02-11 | 0 | 0 | 1.0935 | cinza | 6 | 794.1489 | 9.998125 | 3.3602
2023-02-12 | 1 | 0 | 1.0935 | cinza | 6 | 805.7648 | 10.00292 | 3.476
2023-02-13 | 1 | 0 | 0 | incolor | 6 | 780.6585 | 10.00437 | 4.7961
2023-02-14 | 1 | 0 | 0 | incolor | 6 | 751.8999 | 10.00133 | 4.8515
2023-02-15 | 1 | 0 | 0 | incolor | 8 | 717.3055 | 9.995741 | 4.9559
2023-02-16 | 1 | 0 | 0 | incolor | 8 | 680.17 | 9.997501 | 4.7693
2023-02-17 | 0 | 0 | 0 | incolor | 8 | 645.899 | 10.52796 | 4.4808
2023-02-18 | 0 | 0 | 0 | incolor | 8 | 651.268 | 9.995885 | 4.898
2023-02-19 | 1 | 0 | 0 | incolor | 8 | 656.4142 | 9.99369 | 5.023
2023-02-20 | 1 | 0 | 0 | incolor | 8 | 655.576 | 10.00647 | 4.7126
2023-02-21 | 1 | 0 | 0 | incolor | 8 | 657.2065 | 9.996858 | 4.9337
2023-02-22 | 1 | 0 | 0 | incolor | 8 | 661.0933 | 9.998589 | 4.9361
2023-02-23 | 1 | 0 | 0 | incolor | 8 | 661.1486 | 13.00767 | 4.5697
2023-02-24 | 1 | 1 | 0 | incolor | 10 | 659.0457 | 13.04917 | 5.0328
2023-02-25 | 1 | 1 | 0 | incolor | 10 | 656.4265 | 13.02507 | 5.1831
2023-02-26 | 1 | 1 | 0 | incolor | 10 | 656.7971 | 13.01772 | 4.7962
2023-02-27 | 1 | 0 | 0 | incolor | 10 | 665.8057 | 12.99178 | 4.7722
2023-02-28 | 0 | 0 | 0 | incolor | 8 | 683.0806 | 15.95712 | 4.8381
2023-03-01 | 1 | 0 | 0 | incolor | 8 | 698.3646 | 17.61258 | 4.6744
2023-03-02 | 1 | 0 | 0 | incolor | 8 | 702.5974 | 21.98984 | 4.6256
2023-03-03 | 1 | 0 | 0 | incolor | 6 | 722.4054 | 22.0098 | 4.7494
2023-03-04 | 0 | 0 | 0 | incolor | 6 | 725.028 | 21.99915 | 4.8553
2023-03-05 | 0 | 0 | 0 | incolor | 6 | 724.2264 | 22.0235 | 4.9641
2023-03-06 | 1 | 0 | 0 | incolor | 6 | 726.1379 | 21.96552 | 4.7343
2023-03-07 | 1 | 0 | 0 | incolor | 4 | 748.5987 | 23.64418 | 5.0667
2023-03-08 | 1 | 0 | 0 | incolor | 4 | 754.7626 | 25.04099 | 5.2999
2023-03-09 | 1 | 0 | 0 | incolor | 3 | 707.978 | 22.03458 | 5.2287
2023-03-10 | 1 | 0 | 0 | incolor | 3 | 699.7088 | 19.00791 | 5.3081
2023-03-11 | 0 | 0 | 0 | incolor | 3 | 696.6237 | 19.02031 | 5.1759
2023-03-12 | 0 | 0 | 0 | incolor | 3 | 699.4717 | 19.01435 | 4.927243
2023-03-13 | 1 | 1 | 0 | incolor | 3 | 701.3171 | 18.96432 | 4.8575
2023-03-14 | 1 | 0 | 0 | incolor | 4 | 705.3693 | 18.99714 | 5.1738
2023-03-15 | 1 | 0 | 0 | incolor | 4 | 706.3841 | 18.96985 | 5.4894
2023-03-16 | 0 | 1 | 0 | incolor | 4 | 703.4843 | 19.04804 | 5.1404
2023-03-17 | 0 | 0 | 0 | incolor | 4 | 700.9858 | 18.97328 | 4.7353
2023-03-18 | 0 | 0 | 0 | incolor | 4 | 701.0717 | 18.97096 | 4.7093
2023-03-19 | 0 | 0 | 0 | incolor | 4 | 698.447 | 19.04225 | 4.679
2023-03-20 | 0 | 1 | 0 | incolor | 4 | 700.4827 | 18.98691 | 5.151
2023-03-21 | 0 | 1 | 0 | incolor | 4 | 698.7661 | 19.03355 | 5.0243
2023-03-22 | 0 | 0 | 0 | incolor | 6 | 709.7653 | 19.02037 | 4.8589
2023-03-23 | 0 | 1 | 0 | incolor | 8 | 695.9435 | 16.66802 | 4.7466
2023-03-24 | 0 | 1 | 0 | incolor | 8 | 677.678 | 14.97761 | 4.791
2023-03-25 | 0 | 0 | 0 | incolor | 8 | 654.3916 | 14.97574 | 4.9478
2023-03-26 | 0 | 1 | 0 | incolor | 8 | 651.5155 | 15.04185 | 4.4496
2023-03-27 | 0 | 0 | 0 | incolor | 8 | 660.3199 | 14.99273 | 4.5754
2023-03-28 | 0 | 0 | 0 | incolor | 8 | 634.4671 | 14.9732 | 4.5524
2023-03-29 | 1 | 0 | 0 | incolor | 8 | 616.0078 | 15.01604 | 4.5533
2023-03-30 | 1 | 0 | 0 | incolor | 10 | 603.9789 | 14.98397 | 4.8483
2023-03-31 | 1 | 0 | 0 | incolor | 10 | 604.833 | 14.96281 | 4.9898
2023-04-01 | 1 | 0 | 0 | incolor | 10 | 602.5304 | 15.01999 | 4.9002
2023-04-02 | 1 | 0 | 0 | incolor | 10 | 606.144 | 15.01293 | 4.845
2023-04-03 | 0 | 1 | 0 | incolor | 10 | 609.5677 | 16.97925 | 4.7874
2023-04-04 | 1 | 0 | 0 | incolor | 10 | 609.5662 | 16.97929 | 4.8881
2023-04-05 | 1 | 1 | 0 | incolor | 10 | 612.4283 | 16.98158 | 4.6897
2023-04-06 | 1 | 1 | 0 | incolor | 10 | 603.8442 | 16.97458 | 4.6282
2023-04-07 | 1 | 0 | 0 | incolor | 10 | 603.2426 | 16.99151 | 4.7632
2023-04-08 | 1 | 0 | 0 | incolor | 10 | 601.4064 | 17.04338 | 5.1616
2023-04-09 | 1 | 0 | 0 | incolor | 10 | 601.1514 | 16.96744 | 5.0035
2023-04-10 | 1 | 0 | 0 | incolor | 10 | 602.0781 | 18.18701 | 5.1428
2023-04-11 | 1 | 0 | 0 | incolor | 10 | 601.2564 | 19.29293 | 4.8721
2023-04-12 | 1 | 0 | 0 | incolor | 10 | 601.0819 | 19.964 | 4.8934
2023-04-13 | 0 | 0 | 0 | incolor | 10 | 604.8219 | 20.00589 | 4.8131
2023-04-14 | 0 | 1 | 0 | incolor | 10 | 606.0169 | 19.96644 | 5.0356
2023-04-15 | 0 | 1 | 0 | incolor | 10 | 608.0848 | 19.98077 | 5.0324
2023-04-16 | 0 | 1 | 0 | incolor | 10 | 609.4472 | 20.01814 | 4.9014
2023-04-17 | 0 | 1 | 0 | incolor | 8 | 603.0909 | 20.80946 | 4.942
2023-04-18 | 0 | 1 | 0 | incolor | 8 | 603.9733 | 22.02084 | 4.864
2023-04-19 | 0 | 0 | 0 | incolor | 8 | 595.119 | 24.44889 | 4.7678
2023-04-20 | 0 | 1 | 0 | incolor | 8 | 601.0164 | 49.99864 | 4.6825
2023-04-21 | 0 | 1 | 0 | incolor | 8 | 598.6359 | 50.03041 | 4.6661
2023-04-22 | 0 | 1 | 0 | incolor | 8 | 600.7717 | 50.019 | 4.752
2023-04-23 | 0 | 1 | 0 | incolor | 8 | 604.5788 | 49.95214 | 4.4497
2023-04-24 | 0 | 1 | 0 | incolor | 8 | 600.0927 | 49.99228 | 4.2581
2023-04-25 | 0 | 1 | 0 | incolor | 8 | 601.7588 | 50.02005 | 4.2695
2023-04-26 | 0 | 1 | 0 | incolor | 8 | 605.0383 | 49.99683 | 4.2592
2023-04-27 | 0 | 0 | 0 | incolor | 8 | 604.0974 | 49.99194 | 4.1972
2023-04-28 | 0 | 0 | 0 | incolor | 8 | 604.1937 | 49.98397 | 4.3383
2023-04-29 | 0 | 0 | 0 | incolor | 8 | 601.7933 | 50.01718 | 4.1253
2023-04-30 | 0 | 0 | 0 | incolor | 8 | 600.6912 | 50.0257 | 3.9794
2023-05-01 | 0 | 1 | 0 | incolor | 8 | 603.5228 | 50.03953 | 4.3747
2023-05-02 | 0 | 1 | 0 | incolor | 8 | 602.5963 | 49.95052 | 4.3853
2023-05-03 | 0 | 0 | 0 | incolor | 8 | 602.9822 | 41.95812 | 4.4235
2023-05-04 | 1 | 0 | 0 | incolor | 8 | 608.8323 | 33.99951 | 4.3035
2023-05-05 | 1 | 0 | 0 | incolor | 8 | 609.5351 | 33.96031 | 4.2791
2023-05-06 | 1 | 0 | 0 | incolor | 8 | 608.3732 | 34.02517 | 4.2066
2023-05-07 | 1 | 0 | 0 | incolor | 8 | 609.7099 | 33.95057 | 4.1714
2023-05-08 | 0 | 0 | 0 | incolor | 8 | 615.3014 | 33.96709 | 4.2021
2023-05-09 | 1 | 0 | 0 | incolor | 8 | 618.3173 | 33.96314 | 4.2856
2023-05-10 | 1 | 0 | 0 | incolor | 8 | 612.5856 | 33.95444 | 4.3594
2023-05-11 | 1 | 0 | 0 | incolor | 8 | 605.0204 | 34.04844 | 4.3066
2023-05-12 | 1 | 0 | 0 | incolor | 8 | 601.1958 | 34.01554 | 4.2828
2023-05-13 | 1 | 0 | 0 | incolor | 8 | 604.6833 | 33.98473 | 4.3909
2023-05-14 | 1 | 0 | 0 | incolor | 8 | 606.2052 | 33.98189 | 4.4134
2023-05-15 | 1 | 0 | 0 | incolor | 8 | 606.0887 | 33.98842 | 4.4511
2023-05-16 | 1 | 0 | 0 | incolor | 8 | 599.9003 | 34.00565 | 4.3737
2023-05-17 | 1 | 0 | 0 | incolor | 8 | 600.4891 | 33.97231 | 4.3653
2023-05-18 | 1 | 0 | 0 | incolor | 8 | 600.0441 | 33.9975 | 4.3937
2023-05-19 | 0 | 0 | 0 | incolor | 8 | 607.2541 | 34.00554 | 4.0399
2023-05-20 | 0 | 0 | 0 | incolor | 8 | 612.6566 | 33.9505 | 3.9292
2023-05-21 | 0 | 0 | 0 | incolor | 8 | 593.3965 | 34.04132 | 3.8149
2023-05-22 | 0 | 1 | 0 | incolor | 6 | 602.5811 | 34.02032 | 4.3937
2023-05-23 | 0 | 1 | 0 | incolor | 6 | 601.7234 | 33.98571 | 4.7334
2023-05-24 | 0 | 1 | 0 | incolor | 6 | 604.0176 | 34.02219 | 4.7109
2023-05-25 | 0 | 1 | 0 | incolor | 8 | 604.3544 | 34.00323 | 4.522
2023-05-26 | 0 | 0 | 0 | incolor | 8 | 606.9401 | 34.02312 | 4.3018
2023-05-27 | 0 | 0 | 0 | incolor | 8 | 605.4707 | 34.02312 | 4.0832
2023-05-28 | 0 | 1 | 0 | incolor | 8 | 604.2702 | 34.00797 | 4.4341
2023-05-29 | 0 | 1 | 0 | incolor | 8 | 602.837 | 34.00587 | 4.6826
2023-05-30 | 0 | 1 | 0 | incolor | 8 | 604.9557 | 33.96943 | 4.7111
2023-05-31 | 0 | 1 | 0 | incolor | 8 | 602.6703 | 34.01528 | 4.3108
2023-06-01 | 0 | 0 | 0 | incolor | 8 | 608.2937 | 34.02962 | 4.2711
2023-06-02 | 0 | 0 | 0 | incolor | 8 | 605.3013 | 34.03264 | 4.3412
2023-06-03 | 1 | 0 | 0 | incolor | 8 | 605.5272 | 34.01994 | 4.534
2023-06-04 | 1 | 0 | 0 | incolor | 8 | 605.7923 | 34.00505 | 4.6343
2023-06-05 | 1 | 0 | 0 | incolor | 8 | 603.9454 | 34.02626 | 4.5925
2023-06-06 | 0 | 0 | 0 | incolor | 8 | 612.1964 | 33.97603 | 4.1382
2023-06-07 | 0 | 0 | 0 | incolor | 8 | 606.7395 | 33.95197 | 4.1256
2023-06-08 | 0 | 0 | 0 | incolor | 8 | 603.6246 | 33.9615 | 4.1255
2023-06-09 | 0 | 1 | 0 | incolor | 8 | 600.6151 | 33.96518 | 4.3848
2023-06-10 | 0 | 1 | 0 | incolor | 8 | 601.8711 | 33.97738 | 4.8064
2023-06-11 | 0 | 1 | 0 | incolor | 8 | 601.664 | 33.98907 | 4.6639
2023-06-12 | 0 | 0 | 0 | incolor | 10 | 600.5027 | 33.97154 | 4.7652
2023-06-13 | 0 | 0 | 0 | incolor | 10 | 597.3961 | 33.9808 | 4.7649
2023-06-14 | 0 | 1 | 0 | incolor | 10 | 597.9908 | 34.03062 | 4.6029
2023-06-15 | 0 | 1 | 0 | incolor | 10 | 598.8638 | 33.98102 | 4.9426
2023-06-16 | 0 | 1 | 0 | incolor | 8 | 605.5607 | 34.01806 | 4.9984
2023-06-17 | 0 | 1 | 0 | incolor | 8 | 602.1023 | 33.96433 | 4.4365
2023-06-18 | 0 | 1 | 0 | incolor | 8 | 602.1449 | 34.04496 | 4.1782
2023-06-19 | 0 | 0 | 0 | incolor | 8 | 603.2745 | 33.98121 | 4.3614
2023-06-20 | 0 | 0 | 0 | incolor | 8 | 597.7882 | 33.95852 | 4.3439
2023-06-21 | 1 | 0 | 0 | incolor | 8 | 600.0276 | 33.99844 | 4.4961
2023-06-22 | 1 | 0 | 0 | incolor | 8 | 602.6247 | 34.01786 | 4.7265
2023-06-23 | 1 | 0 | 0 | incolor | 8 | 603.1537 | 33.98802 | 4.7882
2023-06-24 | 1 | 0 | 0 | incolor | 8 | 599.9528 | 34.00268 | 4.1127
2023-06-25 | 0 | 0 | 0 | incolor | 8 | 601.8956 | 33.97599 | 3.8801
2023-06-26 | 0 | 0 | 0 | incolor | 6 | 608.0882 | 34.04112 | 4.2823
2023-06-27 | 1 | 0 | 0 | incolor | 3 | 617.1245 | 34.02879 | 5.2706
2023-06-28 | 1 | 0 | 0 | incolor | 3 | 615.1349 | 33.97629 | 5.5494
2023-06-29 | 1 | 0 | 0 | incolor | 3 | 612.7018 | 34.02961 | 5.5104
2023-06-30 | 1 | 0 | 0 | incolor | 3 | 621.0557 | 33.97441 | 4.9909
2023-07-01 | 0 | 0 | 0 | incolor | 3 | 625.6135 | 34.04658 | 4.9359
2023-07-02 | 0 | 0 | 0 | incolor | 3 | 623.7234 | 33.98943 | 4.788
2023-07-03 | 0 | 1 | 0 | incolor | 4 | 624.8494 | 33.52808 | 4.8787
2023-07-04 | 0 | 1 | 0 | incolor | 4 | 613.3338 | 27.71737 | 5.0782
2023-07-05 | 0 | 1 | 0 | incolor | 4 | 614.6825 | 26.0297 | 5.1765
2023-07-06 | 0 | 0 | 0 | incolor | 6 | 606.964 | 26.0312 | 4.633
2023-07-07 | 0 | 0 | 0 | incolor | 8 | 615.5689 | 24.0428 | 4.2589
2023-07-08 | 0 | 0 | 0 | incolor | 8 | 613.0577 | 23.97817 | 4.0563
2023-07-09 | 0 | 1 | 0 | incolor | 8 | 606.4614 | 23.99163 | 4.395
2023-07-10 | 0 | 1 | 0 | incolor | 8 | 620.3854 | 24.01733 | 4.4181
2023-07-11 | 0 | 1 | 0 | incolor | 10 | 652.0477 | 24.00131 | 4.6306
2023-07-12 | 0 | 0 | 0 | incolor | 10 | 685.0735 | 24.01202 | 4.4263
2023-07-13 | 0 | 0 | 0 | incolor | 10 | 712.5623 | 23.9979 | 4.1064
2023-07-14 | 0 | 0 | 0 | incolor | 10 | 697.5019 | 24.01427 | 4.0924
2023-07-15 | 0 | 1 | 0.07 | incolor | 10 | 697.0653 | 24.02931 | 4.2846
2023-07-16 | 0 | 1 | 2.7498 | incolor | 10 | 696.2684 | 23.985 | 3.8613
2023-07-17 | 0 | 1 | 3.0018 | verde | 6 | 700.1125 | 39.99357 | 4.7569
2023-07-18 | 0 | 0 | 3.0011 | verde | 8 | 708.6985 | 49.95072 | 4.6822
2023-07-19 | 0 | 0 | 3.0005 | verde | 8 | 701.6203 | 55.01551 | 4.6651
2023-07-20 | 0 | 0 | 3.0027 | verde | 8 | 700.8174 | 55.00719 | 4.4794
2023-07-21 | 0 | 1 | 2.9994 | verde | 6 | 725.6052 | 54.98858 | 4.6136
2023-07-22 | 0 | 1 | 2.9996 | verde | 6 | 732.112 | 55.04622 | 4.5479
2023-07-23 | 0 | 1 | 2.9991 | verde | 6 | 729.2184 | 54.99039 | 4.5011
2023-07-24 | 0 | 1 | 2.792 | verde | 6 | 733.3187 | 54.95564 | 4.2584
2023-07-25 | 0 | 0 | 2.8001 | verde | 4 | 707.8352 | 54.9563 | 4.719
2023-07-26 | 0 | 0 | 2.7982 | verde | 4 | 707.7268 | 54.96472 | 4.9083
2023-07-27 | 0 | 1 | 2.7981 | verde | 4 | 712.8827 | 56.81159 | 4.838
2023-07-28 | 0 | 1 | 2.8038 | verde | 8 | 705.1501 | 59.98723 | 4.9822
2023-07-29 | 0 | 1 | 2.8023 | verde | 8 | 701.1285 | 60.04606 | 4.7822
2023-07-30 | 0 | 0 | 2.7971 | verde | 8 | 706.1689 | 60.04229 | 4.5009
2023-07-31 | 0 | 0 | 2.7975 | verde | 10 | 702.2091 | 59.95365 | 4.216
2023-08-01 | 0 | 0 | 2.7995 | verde | 10 | 704.8467 | 60.01305 | 4.1265
2023-08-02 | 0 | 1 | 2.8 | verde | 8 | 701.6449 | 60.00187 | 4.5598
2023-08-03 | 1 | 0 | 2.8 | verde | 4 | 709.8847 | 60.00975 | 4.9998
2023-08-04 | 1 | 0 | 2.7993 | verde | 3 | 700.2655 | 54.97915 | 5.1894
2023-08-05 | 1 | 0 | 2.7978 | verde | 8 | 700.989 | 50.64273 | 4.4696
2023-08-06 | 0 | 0 | 2.9619 | verde | 8 | 704.5957 | 36.90059 | 4.0015
2023-08-07 | 0 | 0 | 3.0036 | verde | 6 | 707.4974 | 30.03545 | 4.3872
2023-08-08 | 1 | 0 | 3.0007 | verde | 4 | 711.2699 | 30.01673 | 4.9088
2023-08-09 | 1 | 0 | 3.0039 | verde | 4 | 707.9656 | 30.01558 | 5.507
2023-08-10 | 1 | 0 | 3.0044 | bronze | 4 | 704.9311 | 33.76216 | 5.6235
2023-08-11 | 1 | 0 | 3.004 | bronze | 4 | 702.2809 | 40.01248 | 5.0676
2023-08-12 | 0 | 0 | 3.0008 | bronze | 4 | 702.3848 | 44.98958 | 4.823
2023-08-13 | 0 | 0 | 3.0025 | bronze | 4 | 704.2896 | 52.89018 | 4.7191
2023-08-14 | 1 | 0 | 3.0037 | bronze | 6 | 700.7344 | 60.00847 | 4.8826
2023-08-15 | 1 | 0 | 2.771 | bronze | 8 | 704.2544 | 59.99252 | 4.4253
2023-08-16 | 1 | 0 | 3.0071 | bronze | 8 | 702.68 | 60.55388 | 4.7196
2023-08-17 | 0 | 1 | 2.6396 | cinza | 8 | 701.6654 | 65.0595 | 4.66
2023-08-18 | 0 | 0 | 2.409 | cinza | 8 | 702.618 | 64.97129 | 4.079
2023-08-19 | 0 | 0 | 2.3963 | cinza | 8 | 702.1594 | 62.94867 | 4.0358
2023-08-20 | 0 | 1 | 2.3982 | cinza | 8 | 701.9578 | 54.98906 | 4.5253
2023-08-21 | 0 | 1 | 2.4061 | cinza | 8 | 697.0655 | 55.01635 | 5.2104
2023-08-22 | 0 | 1 | 2.3966 | cinza | 8 | 705.0254 | 53.33142 | 5.0587
2023-08-23 | 0 | 1 | 2.4035 | cinza | 8 | 705.8507 | 50.01057 | 4.7501
2023-08-24 | 0 | 0 | 2.174 | cinza | 8 | 659.9807 | 50.00146 | 4.5722
2023-08-25 | 0 | 0 | 1.0935 | cinza | 8 | 701.1624 | 49.98842 | 4.2615
2023-08-26 | 0 | 1 | 2.0046 | cinza | 8 | 706.1501 | 60.04389 | 4.0344
2023-08-27 | 0 | 1 | 3.004 | cinza | 8 | 693.7468 | 59.96424 | 5.0982
2023-08-28 | 0 | 1 | 3.0014 | cinza | 8 | 694.8252 | 59.72725 | 5.3026
2023-08-29 | 0 | 1 | 3.002 | cinza | 8 | 713.5887 | 59.97853 | 4.848
2023-08-30 | 0 | 0 | 2.5928 | cinza | 8 | 697.1232936 | 59.9607 | 4.5263
2023-08-31 | 0 | 0 | 3.0031 | cinza | 8 | 699.2 | 59.78261 | 4.7265
2023-09-01 | 0 | 1 | 2.8977 | cinza | 8 | 670 | 60 | 4.5984
2023-09-02 | 0 | 1 | 3.0006 | cinza | 8 | 639.708 | 60 | 4.7575
2023-09-03 | 0 | 1 | 2.9983 | cinza | 8 | 710.833 | 60 | 5.036
2023-09-04 | 0 | 1 | 3.0033 | cinza | 8 | 714.658 | 60 | 4.6621
2023-09-05 | 0 | 1 | 3.0033 | cinza | 6 | 742.292 | 65 | 4.527877
2023-09-06 | 1 | 0 | 3.0013 | cinza | 8 | 714.2063 | 65 | 5.1699
2023-09-07 | 1 | 0 | 3.0038 | cinza | 8 | 685.0366 | 65 | 4.95913
2023-09-08 | 1 | 0 | 3.0016 | cinza | 8 | 688.4617 | 65 | 4.936596
2023-09-09 | 1 | 0 | 2.9967 | cinza | 8 | 682.0754 | 65 | 4.805801
2023-09-10 | 1 | 0 | 3.0004 | cinza | 8 | 690.075 | 65 | 4.339824
2023-09-11 | 1 | 0 | 2.9993 | cinza | 4 | 690.1061 | 65 | 4.731896
2023-09-12 | 1 | 0 | 3.0024 | cinza | 4 | 711.2766 | 65 | 5.267205
2023-09-13 | 1 | 0 | 2.9991 | cinza | 3 | 753.3406 | 65 | 5.348134
2023-09-14 | 1 | 0 | 2.2102 | cinza | 6 | 781.7087 | 10 | 4.98471775
2023-09-15 | 1 | 0 | 2.0079 | cinza | 6 | 769.417 | 10 | 4.584228
2023-09-16 | 1 | 1 | 1.9779 | cinza | 6 | 793.7917 | 10 | 4.418202375
2023-09-17 | 0 | 0 | 1.9745 | cinza | 6 | 804.375 | 10 | 4.070582
2023-09-18 | 0 | 0 | 1.3341 | cinza | 6 | 806.208 | 10 | 4.230288
2023-09-19 | 0 | 1 | 1.0935 | cinza | 6 | 783.3901 | 10 | 3.793945
2023-09-20 | 0 | 1 | 1.0935 | cinza | 8 | 719.6883 | 10 | 4.151251375
2023-09-21 | 0 | 1 | 0 | incolor | 8 | 686.9184 | 10 | 5.014620875
2023-09-22 | 0 | 1 | 0 | incolor | 8 | 698.9923 | 10 | 4.50655225
2023-09-23 | 0 | 0 | 0 | incolor | 8 | 700.7938 | 10 | 4.311246
2023-09-24 | 0 | 0 | 0 | incolor | 8 | 705.4779 | 10 | 4.206216875
2023-09-25 | 0 | 1 | 0 | incolor | 8 | 710.6463 | 17.5 | 4.717159
2023-09-26 | 0 | 1 | 0 | incolor | 8 | 736.7099 | 20 | 5.180081
2023-09-27 | 0 | 1 | 0 | incolor | 8 | 734.4514 | 20 | 4.847795
2023-09-28 | 0 | 1 | 0 | incolor | 8 | 751.7091 | 20 | 4.69191
2023-09-29 | 0 | 0 | 0 | incolor | 8 | 796.5821 | 20 | 4.45153
2023-09-30 | 0 | 0 | 0 | incolor | 8 | 796.5988 | 20 | 4.520206
2023-10-01 | 0 | 1 | 0 | incolor | 8 | 798.6131 | 20 | 4.742094
2023-10-02 | 0 | 1 | 0 | incolor | 8 | 799.6483 | 20 | 5.15693575
2023-10-03 | 0 | 1 | 0 | incolor | 8 | 797.9255 | 20 | 4.987314
2023-10-04 | 0 | 1 | 0 | incolor | 8 | 798.0895 | 20 | 4.745278
2023-10-05 | 0 | 0 | 0 | incolor | 8 | 796.4795 | 20 | 4.626148
2023-10-06 | 0 | 0 | 0 | incolor | 8 | 757.0688 | 16 | 4.44424075
2023-10-07 | 1 | 0 | 0 | incolor | 8 | 749.9784 | 16 | 4.53202
2023-10-08 | 1 | 0 | 0 | incolor | 8 | 748.5517 | 16 | 4.647842
2023-10-09 | 1 | 0 | 0 | incolor | 4 | 754.0874 | 16 | 5.238251
2023-10-10 | 1 | 0 | 0 | incolor | 4 | 747.1606 | 16 | 5.081198625
2023-10-11 | 0 | 0 | 0 | incolor | 4 | 744.9826 | 16 | 4.97474125
2023-10-12 | 0 | 0 | 0 | incolor | 4 | 754.744 | 16 | 5.297795
2023-10-13 | 0 | 1 | 0 | incolor | 3 | 750.27 | 16 | 5.589311
2023-10-14 | 1 | 1 | 0 | incolor | 3 | 743.3304 | 16 | 5.93723375
2023-10-15 | 1 | 0 | 0 | incolor | 3 | 743.7297 | 16 | 5.76476875
2023-10-16 | 1 | 0 | 0 | incolor | 6 | 749.663456 | 16 | 4.91693
2023-10-17 | 0 | 0 | 0 | incolor | 6 | 750.9457 | 16 | 4.451652
2023-10-18 | 0 | 0 | 0 | incolor | 6 | 752.8998 | 16 | 4.5382925
2023-10-19 | 0 | 0 | 0 | incolor | 8 | 753.3202 | 16 | 4.822376
2023-10-20 | 1 | 1 | 0 | incolor | 8 | 749.5626 | 16 | 5.08052375
2023-10-21 | 1 | 1 | 0 | incolor | 8 | 747.2748 | 16 | 4.797855
2023-10-22 | 1 | 0 | 0 | incolor | 8 | 745.2511 | 16 | 4.339463
2023-10-23 | 0 | 0 | 0 | incolor | 10 | 749.4373 | 16 | 4.2538975
2023-10-24 | 0 | 0 | 0 | incolor | 10 | 749.216 | 16 | 4.303146
2023-10-25 | 1 | 0 | 1.2317 | incolor | 10 | 750.9129 | 16 | 4.788118
2023-10-26 | 0 | 1 | 0.3474 | incolor | 10 | 764.5733 | 16 | 4.716032
2023-10-27 | 0 | 1 | 1.2687 | incolor | 8 | 795.2692 | 16 | 4.721234
2023-10-28 | 0 | 1 | 1.7735 | incolor | 8 | 798.8121 | 16 | 4.35167
2023-10-29 | 0 | 0 | 1.8013 | incolor | 8 | 798.6912 | 16 | 4.49141
2023-10-30 | 0 | 0 | 1.7064 | incolor | 8 | 799.5658 | 16 | 4.520085
2023-10-31 | 0 | 1 | 1.8029 | incolor | 8 | 799.0079 | 16 | 4.784576
2023-12-01 | 0 | 1 | 3.0024 | cinza | 8 | 854.1163 | 60 | 5.261979
2023-12-02 | 0 | 1 | 3.0043 | cinza | 8 | 862.8996 | 60 | 5.200444
2023-12-03 | 0 | 0 | 3.0044 | cinza | 8 | 865.4714 | 60 | 4.709556
2023-12-04 | 0 | 1 | 2.9988 | cinza | 4 | 836.1828 | 60 | 4.815892625
2023-12-05 | 0 | 0 | 2.9974 | cinza | 4 | 849.6649 | 60 | 4.9969845
2023-12-06 | 0 | 1 | 3.0002 | cinza | 3 | 859.8759 | 60 | 5.1667905
2023-12-07 | 0 | 1 | 3.0019 | cinza | 8 | 894.7431 | 65 | 5.312455375
2023-12-08 | 0 | 1 | 2.9997 | cinza | 8 | 851.0972 | 65 | 4.78788
2023-12-09 | 0 | 0 | 3.0026 | cinza | 8 | 849.3732 | 65 | 4.44363
2023-12-10 | 0 | 0 | 3.0035 | cinza | 8 | 849.1233 | 65 | 4.400057125
2023-12-11 | 0 | 0 | 2.9977 | cinza | 8 | 851.8715 | 65 | 4.497031625
2023-12-12 | 0 | 1 | 2.9989 | cinza | 10 | 850.4787 | 65 | 4.640186
2023-12-13 | 0 | 1 | 2.9987 | cinza | 10 | 849.9849 | 65 | 4.768352625
2023-12-14 | 0 | 1 | 2.9798 | cinza | 8 | 850.0224 | 50 | 4.762958
2023-12-15 | 0 | 0 | 1.85797 | cinza | 8 | 863.7364 | 10 | 4.430854
2023-12-16 | 0 | 0 | 1.84747 | cinza | 8 | 863.53 | 10 | 4.073658
2023-12-17 | 0 | 0 | 1.85136 | cinza | 8 | 862.865 | 10 | 4.0920605
2023-12-18 | 1 | 0 | 1.8015 | cinza | 8 | 851.1933 | 10 | 4.618082
2023-12-19 | 0 | 0 | 1.6005 | cinza | 8 | 844.3626 | 10 | 4.54875375
2023-12-20 | 0 | 0 | 1.5023 | cinza | 8 | 855.4047 | 10 | 4.572347375
2023-12-21 | 0 | 0 | 1.4375 | cinza | 8 | 825.6709 | 10 | 4.653023
2023-12-22 | 0 | 0 | 1.5029 | incolor | 8 | 798.891 | 10 | 4.763497
2023-12-23 | 0 | 0 | 1.5036 | incolor | 8 | 796.8585 | 10 | 4.698743
2023-12-24 | 0 | 0 | 1.5007 | incolor | 8 | 801.7564 | 10 | 4.553814
2023-12-25 | 0 | 0 | 1.6561 | incolor | 8 | 798.4449 | 10 | 4.3589
2023-12-26 | 0 | 0 | 1.8002 | incolor | 8 | 800.232 | 10 | 4.501949
2023-12-27 | 0 | 0 | 1.8028 | incolor | 10 | 798.6023 | 13 | 4.534171
2023-12-28 | 0 | 0 | 1.7248 | incolor | 10 | 795.3286 | 13 | 4.310418
2023-12-29 | 0 | 0 | 1.8015 | incolor | 8 | 796.9945 | 13 | 4.49039
2023-12-30 | 0 | 0 | 1.8009 | incolor | 8 | 799.1303 | 13 | 4.498236
2023-12-31 | 0 | 0 | 1.8025 | incolor | 8 | 799.9348 | 13 | 4.494638
2024-01-01 | 0 | 0 | 1.8008 | incolor | 8 | 801.8883 | 12.96939 | 4.318316875
2024-01-02 | 0 | 0 | 0.3796 | incolor | 6 | 760.6396 | 13.01536 | 4.845366
2024-01-03 | 0 | 0 | 1.3181 | incolor | 4 | 756.4071 | 12.95599 | 4.604299
2024-01-04 | 0 | 0 | 1.4002 | incolor | 3 | 751.0277 | 13.04879 | 5.049702
2024-01-05 | 1 | 0 | 1.358 | incolor | 3 | 745.6141 | 13.00941 | 5.150437
2024-01-06 | 1 | 0 | 1.3985 | incolor | 3 | 742.3863 | 12.99862 | 5.35021275
2024-01-07 | 1 | 0 | 1.3961 | incolor | 3 | 740.9653 | 13.02355 | 5.103055
2024-01-08 | 1 | 0 | 1.6896 | incolor | 4 | 749.2268 | 13.01342 | 4.920329
2024-01-09 | 0 | 0 | 1.8014 | incolor | 4 | 747.312 | 13.04676 | 5.067426
2024-01-10 | 0 | 0 | 1.7669 | incolor | 4 | 749.0695 | 13.01615 | 5.291158875
2024-01-11 | 0 | 1 | 1.7995 | incolor | 4 | 750.1983 | 12.99656 | 5.304261
2024-01-12 | 0 | 1 | 1.801 | incolor | 6 | 768.0211 | 13.02048 | 5.507088875
2024-01-13 | 0 | 1 | 1.7991 | incolor | 6 | 779.7204 | 12.95336 | 5.296882
2024-01-14 | 0 | 1 | 1.8001 | incolor | 6 | 777.678 | 12.98738 | 5.019828
2024-01-15 | 0 | 0 | 0.1925 | incolor | 8 | 787.6458 | 13.01346 | 5.31611
2024-01-16 | 0 | 0 | 0 | incolor | 8 | 792.6857 | 12.9938 | 4.824516
2024-01-17 | 0 | 1 | 0.3963 | incolor | 8 | 787.2798 | 12.956 | 4.52569175
2024-01-18 | 0 | 1 | 1.7295 | incolor | 8 | 798.9622 | 13.01689 | 4.82943
2024-01-19 | 0 | 1 | 1.801 | incolor | 8 | 815.3469 | 13.0006 | 5.300683
2024-01-20 | 0 | 1 | 1.8011 | incolor | 8 | 845.383 | 13.01185 | 4.936329
2024-01-21 | 0 | 0 | 1.7993 | incolor | 8 | 845.8727 | 13.00432 | 4.876328
2024-01-22 | 0 | 0 | 1.8005 | incolor | 8 | 847.7891 | 12.97493 | 4.660427
2024-01-23 | 0 | 1 | 1.8015 | incolor | 8 | 848.7555686 | 12.96015 | 5.173893
2024-01-24 | 0 | 1 | 1.8019 | incolor | 8 | 849.8364 | 14.00269 | 5.624164
2024-01-25 | 1 | 0 | 1.8 | incolor | 10 | 846.8267 | 14.99717 | 5.339708
2024-01-26 | 1 | 0 | 1.8027 | incolor | 10 | 847.6265 | 14.98301 | 4.897118375
2024-01-27 | 0 | 0 | 1.7998 | incolor | 10 | 847.0837 | 14.99262 | 4.806326375
2024-01-28 | 0 | 0 | 1.801 | incolor | 10 | 845.8646 | 15.01422 | 4.617260125
2024-01-29 | 1 | 0 | 1.704 | incolor | 10 | 850.3348 | 14.99409 | 5.282326
2024-01-30 | 1 | 0 | 1.7998 | incolor | 10 | 846.5638 | 15.00182 | 5.30374
2024-01-31 | 1 | 0 | 1.8012 | incolor | 10 | 846.6992 | 14.99942 | 5.262554
2024-02-01 | 1 | 0 | 1.8002 | incolor | 10 | 846.2931 | 15.00662 | 5.065198
2024-02-02 | 0 | 0 | 1.801 | incolor | 10 | 847.3831 | 14.98732 | 4.674626
2024-02-03 | 0 | 0 | 1.8024 | incolor | 10 | 846.0415 | 15.01108 | 4.547862
2024-02-04 | 0 | 1 | 1.8026 | incolor | 10 | 847.5648 | 14.9841 | 4.849137
2024-02-05 | 0 | 1 | 1.8011 | incolor | 8 | 848.8483 | 14.96145 | 5.359326
2024-02-06 | 0 | 1 | 1.8024 | incolor | 8 | 846.7225 | 14.99901 | 5.323188
2024-02-07 | 0 | 1 | 1.8008 | incolor | 8 | 847.6341 | 14.98288 | 5.15350575
2024-02-08 | 0 | 0 | 1.8015 | incolor | 8 | 847.4799 | 14.98561 | 5.068642
2024-02-09 | 0 | 0 | 1.8013 | incolor | 8 | 848.2739 | 14.97158 | 4.831166
2024-02-10 | 0 | 1 | 1.803 | incolor | 8 | 849.9512 | 15.00086 | 5.27584
2024-02-11 | 0 | 1 | 1.8011 | incolor | 8 | 848.5814 | 14.96615 | 5.324901
2024-02-12 | 0 | 1 | 1.8029 | incolor | 8 | 847.9578 | 14.97716 | 5.453636
2024-02-13 | 0 | 1 | 1.7999 | incolor | 8 | 847.3954 | 14.9871 | 5.313908
2024-02-14 | 0 | 0 | 1.7994 | incolor | 8 | 845.7968 | 15.01543 | 5.407296375
2024-02-15 | 0 | 0 | 1.8022 | incolor | 8 | 847.7412 | 14.98099 | 5.04564
2024-02-16 | 1 | 0 | 1.8009 | incolor | 8 | 849.0198 | 14.95843 | 5.255572
2024-02-17 | 1 | 0 | 1.8037 | incolor | 8 | 850.4746 | 14.99163 | 5.3949755
2024-02-18 | 1 | 0 | 1.8023 | incolor | 8 | 849.633 | 15.00648 | 5.247192
2024-02-19 | 1 | 0 | 1.802 | incolor | 8 | 850.8242 | 14.98547 | 4.965105
2024-02-20 | 0 | 0 | 1.801 | incolor | 8 | 850.3065 | 14.99459 | 5.035996
2024-02-21 | 0 | 0 | 1.8006 | incolor | 8 | 849.875 | 15.00221 | 5.06946825
2024-02-22 | 1 | 1 | 1.8019 | incolor | 8 | 847.7606 | 15.03962 | 5.561387
2024-02-23 | 0 | 1 | 1.8024 | incolor | 8 | 849.9732 | 15.00047 | 5.553095875
2024-02-24 | 0 | 1 | 1.8005 | incolor | 8 | 848.6159 | 15.02446 | 5.712937
2024-02-25 | 0 | 1 | 1.8012 | incolor | 8 | 850.9047 | 14.98405 | 5.388427
2024-02-26 | 0 | 0 | 1.802 | incolor | 8 | 851.0054 | 14.98228 | 5.199758
2024-02-27 | 0 | 0 | 1.8001 | incolor | 8 | 850.9954 | 14.98245 | 4.888801
2024-02-28 | 1 | 1 | 1.8 | incolor | 6 | 830.5392 | 14.99026 | 5.477471
2024-02-29 | 1 | 1 | 1.7991 | incolor | 6 | 803.9502 | 14.98849 | 5.655603125
2024-03-01 | 0 | 1 | 1.8011 | incolor | 6 | 777.6967 | 15.04443 | 5.462252
2024-03-02 | 0 | 1 | 1.8018 | incolor | 6 | 775.3877 | 14.96026 | 5.195836
2024-03-03 | 0 | 0 | 1.8022 | incolor | 6 | 775.1924 | 14.96403 | 4.893758
2024-03-04 | 0 | 0 | 1.8015 | incolor | 4 | 759.5578 | 15.00873 | 5.122085
2024-03-05 | 0 | 1 | 1.8025 | incolor | 4 | 750.4155 | 14.99169 | 5.64473
2024-03-06 | 0 | 1 | 1.7991 | incolor | 4 | 755.6223 | 14.95456 | 5.578628
2024-03-07 | 0 | 1 | 1.8007 | incolor | 3 | 745.6104 | 15.02125 | 5.639759
2024-03-08 | 0 | 1 | 1.8003 | incolor | 3 | 750.0004 | 14.99999 | 5.631041
2024-03-09 | 0 | 0 | 1.8032 | incolor | 3 | 750.7851 | 14.98431 | 5.45272
2024-03-10 | 0 | 0 | 1.8003 | incolor | 3 | 746.3769 | 15.00582 | 5.168145
2024-03-11 | 0 | 1 | 1.8027 | incolor | 3 | 744.5166 | 15.04332 | 5.900799125
2024-03-12 | 1 | 1 | 1.7988 | incolor | 3 | 744.0575 | 14.9854 | 5.941656125
2024-03-13 | 1 | 1 | 1.8006 | incolor | 4 | 749.7813 | 15.00438 | 5.72217
2024-03-14 | 1 | 1 | 1.8 | incolor | 4 | 759.562 | 15.00865 | 5.713658