## Simulation Materix
Sim_ID | Material_ID | Polymer | Fiber | Volume_Fraction | Process_ID | Printing_Temperature | Velocity | Build_Direction | Bed_Temperature | Finished
1 | M1 | PP | Carbon | 0.15 | P1 | 200 | 100 | Vertical | 80 | ✓
2 | M1 | PP | Carbon | 0.15 | P2 | 240 | 100 | Vertical | 80 | ✓
3 | M1 | PP | Carbon | 0.15 | P3 | 200 | 150 | Vertical | 80 | ✓
4 | M1 | PP | Carbon | 0.15 | P4 | 240 | 150 | Vertical | 80 | ✓
5 | M1 | PP | Carbon | 0.15 | P5 | 200 | 100 | Horizontal | 80
6 | M1 | PP | Carbon | 0.15 | P6 | 240 | 100 | Horizontal | 80
7 | M1 | PP | Carbon | 0.15 | P7 | 200 | 150 | Horizontal | 80
8 | M1 | PP | Carbon | 0.15 | P8 | 240 | 150 | Horizontal | 80
9 | M1 | PP | Carbon | 0.15 | P9 | 200 | 100 | Vertical | 110 | ✓
10 | M1 | PP | Carbon | 0.15 | P10 | 240 | 100 | Vertical | 110 | ✓
11 | M1 | PP | Carbon | 0.15 | P11 | 200 | 150 | Vertical | 110 | ✓
12 | M1 | PP | Carbon | 0.15 | P12 | 240 | 150 | Vertical | 110 | ✓
13 | M1 | PP | Carbon | 0.15 | P13 | 200 | 100 | Horizontal | 110
14 | M1 | PP | Carbon | 0.15 | P14 | 240 | 100 | Horizontal | 110
15 | M1 | PP | Carbon | 0.15 | P15 | 200 | 150 | Horizontal | 110
16 | M1 | PP | Carbon | 0.15 | P16 | 240 | 150 | Horizontal | 110
17 | M2 | PP | Carbon | 0.3 | P1 | 200 | 100 | Vertical | 80 | ✓
18 | M2 | PP | Carbon | 0.3 | P2 | 240 | 100 | Vertical | 80 | ✓
19 | M2 | PP | Carbon | 0.3 | P3 | 200 | 150 | Vertical | 80 | ✓
20 | M2 | PP | Carbon | 0.3 | P4 | 240 | 150 | Vertical | 80 | ✓
21 | M2 | PP | Carbon | 0.3 | P5 | 200 | 100 | Horizontal | 80
22 | M2 | PP | Carbon | 0.3 | P6 | 240 | 100 | Horizontal | 80
23 | M2 | PP | Carbon | 0.3 | P7 | 200 | 150 | Horizontal | 80
24 | M2 | PP | Carbon | 0.3 | P8 | 240 | 150 | Horizontal | 80
25 | M2 | PP | Carbon | 0.3 | P9 | 200 | 100 | Vertical | 110 | ✓
26 | M2 | PP | Carbon | 0.3 | P10 | 240 | 100 | Vertical | 110 | ✓
27 | M2 | PP | Carbon | 0.3 | P11 | 200 | 150 | Vertical | 110 | ✓
28 | M2 | PP | Carbon | 0.3 | P12 | 240 | 150 | Vertical | 110 | ✓
29 | M2 | PP | Carbon | 0.3 | P13 | 200 | 100 | Horizontal | 110
30 | M2 | PP | Carbon | 0.3 | P14 | 240 | 100 | Horizontal | 110
31 | M2 | PP | Carbon | 0.3 | P15 | 200 | 150 | Horizontal | 110
32 | M2 | PP | Carbon | 0.3 | P16 | 240 | 150 | Horizontal | 110
33 | M3 | PP | Carbon | 0.45 | P1 | 200 | 100 | Vertical | 80 | ✓
34 | M3 | PP | Carbon | 0.45 | P2 | 240 | 100 | Vertical | 80 | ✓
35 | M3 | PP | Carbon | 0.45 | P3 | 200 | 150 | Vertical | 80 | ✓
36 | M3 | PP | Carbon | 0.45 | P4 | 240 | 150 | Vertical | 80 | ✓
37 | M3 | PP | Carbon | 0.45 | P5 | 200 | 100 | Horizontal | 80
38 | M3 | PP | Carbon | 0.45 | P6 | 240 | 100 | Horizontal | 80
39 | M3 | PP | Carbon | 0.45 | P7 | 200 | 150 | Horizontal | 80
40 | M3 | PP | Carbon | 0.45 | P8 | 240 | 150 | Horizontal | 80
41 | M3 | PP | Carbon | 0.45 | P9 | 200 | 100 | Vertical | 110 | ✓
42 | M3 | PP | Carbon | 0.45 | P10 | 240 | 100 | Vertical | 110 | ✓
43 | M3 | PP | Carbon | 0.45 | P11 | 200 | 150 | Vertical | 110 | ✓
44 | M3 | PP | Carbon | 0.45 | P12 | 240 | 150 | Vertical | 110 | ✓
45 | M3 | PP | Carbon | 0.45 | P13 | 200 | 100 | Horizontal | 110
46 | M3 | PP | Carbon | 0.45 | P14 | 240 | 100 | Horizontal | 110
47 | M3 | PP | Carbon | 0.45 | P15 | 200 | 150 | Horizontal | 110
48 | M3 | PP | Carbon | 0.45 | P16 | 240 | 150 | Horizontal | 110
49 | M4 | PP | Glass | 0.15 | P1 | 200 | 100 | Vertical | 80 | ✓
50 | M4 | PP | Glass | 0.15 | P2 | 240 | 100 | Vertical | 80 | ✓
51 | M4 | PP | Glass | 0.15 | P3 | 200 | 150 | Vertical | 80 | ✓
52 | M4 | PP | Glass | 0.15 | P4 | 240 | 150 | Vertical | 80 | ✓
53 | M4 | PP | Glass | 0.15 | P5 | 200 | 100 | Horizontal | 80
54 | M4 | PP | Glass | 0.15 | P6 | 240 | 100 | Horizontal | 80
55 | M4 | PP | Glass | 0.15 | P7 | 200 | 150 | Horizontal | 80
56 | M4 | PP | Glass | 0.15 | P8 | 240 | 150 | Horizontal | 80
57 | M4 | PP | Glass | 0.15 | P9 | 200 | 100 | Vertical | 110 | ✓
58 | M4 | PP | Glass | 0.15 | P10 | 240 | 100 | Vertical | 110 | ✓
59 | M4 | PP | Glass | 0.15 | P11 | 200 | 150 | Vertical | 110 | ✓
60 | M4 | PP | Glass | 0.15 | P12 | 240 | 150 | Vertical | 110 | ✓
61 | M4 | PP | Glass | 0.15 | P13 | 200 | 100 | Horizontal | 110
62 | M4 | PP | Glass | 0.15 | P14 | 240 | 100 | Horizontal | 110
63 | M4 | PP | Glass | 0.15 | P15 | 200 | 150 | Horizontal | 110
64 | M4 | PP | Glass | 0.15 | P16 | 240 | 150 | Horizontal | 110
65 | M5 | PP | Glass | 0.3 | P1 | 200 | 100 | Vertical | 80 | ✓
66 | M5 | PP | Glass | 0.3 | P2 | 240 | 100 | Vertical | 80 | ✓
67 | M5 | PP | Glass | 0.3 | P3 | 200 | 150 | Vertical | 80 | ✓
68 | M5 | PP | Glass | 0.3 | P4 | 240 | 150 | Vertical | 80 | ✓
69 | M5 | PP | Glass | 0.3 | P5 | 200 | 100 | Horizontal | 80
70 | M5 | PP | Glass | 0.3 | P6 | 240 | 100 | Horizontal | 80
71 | M5 | PP | Glass | 0.3 | P7 | 200 | 150 | Horizontal | 80
72 | M5 | PP | Glass | 0.3 | P8 | 240 | 150 | Horizontal | 80
73 | M5 | PP | Glass | 0.3 | P9 | 200 | 100 | Vertical | 110 | ✓
74 | M5 | PP | Glass | 0.3 | P10 | 240 | 100 | Vertical | 110 | ✓
75 | M5 | PP | Glass | 0.3 | P11 | 200 | 150 | Vertical | 110 | ✓
76 | M5 | PP | Glass | 0.3 | P12 | 240 | 150 | Vertical | 110 | ✓
77 | M5 | PP | Glass | 0.3 | P13 | 200 | 100 | Horizontal | 110
78 | M5 | PP | Glass | 0.3 | P14 | 240 | 100 | Horizontal | 110
79 | M5 | PP | Glass | 0.3 | P15 | 200 | 150 | Horizontal | 110
80 | M5 | PP | Glass | 0.3 | P16 | 240 | 150 | Horizontal | 110
81 | M6 | PP | Glass | 0.45 | P1 | 200 | 100 | Vertical | 80 | ✓
82 | M6 | PP | Glass | 0.45 | P2 | 240 | 100 | Vertical | 80 | ✓
83 | M6 | PP | Glass | 0.45 | P3 | 200 | 150 | Vertical | 80 | ✓
84 | M6 | PP | Glass | 0.45 | P4 | 240 | 150 | Vertical | 80 | ✓
85 | M6 | PP | Glass | 0.45 | P5 | 200 | 100 | Horizontal | 80
86 | M6 | PP | Glass | 0.45 | P6 | 240 | 100 | Horizontal | 80
87 | M6 | PP | Glass | 0.45 | P7 | 200 | 150 | Horizontal | 80
88 | M6 | PP | Glass | 0.45 | P8 | 240 | 150 | Horizontal | 80
89 | M6 | PP | Glass | 0.45 | P9 | 200 | 100 | Vertical | 110 | ✓
90 | M6 | PP | Glass | 0.45 | P10 | 240 | 100 | Vertical | 110 | ✓
91 | M6 | PP | Glass | 0.45 | P11 | 200 | 150 | Vertical | 110 | ✓
92 | M6 | PP | Glass | 0.45 | P12 | 240 | 150 | Vertical | 110 | ✓
93 | M6 | PP | Glass | 0.45 | P13 | 200 | 100 | Horizontal | 110
94 | M6 | PP | Glass | 0.45 | P14 | 240 | 100 | Horizontal | 110
95 | M6 | PP | Glass | 0.45 | P15 | 200 | 150 | Horizontal | 110
96 | M6 | PP | Glass | 0.45 | P16 | 240 | 150 | Horizontal | 110
97 | M7 | HDPE | Carbon | 0.15 | P1 | 200 | 100 | Vertical | 80 | ✓
98 | M7 | HDPE | Carbon | 0.15 | P2 | 240 | 100 | Vertical | 80 | ✓
99 | M7 | HDPE | Carbon | 0.15 | P3 | 200 | 150 | Vertical | 80 | ✓
100 | M7 | HDPE | Carbon | 0.15 | P4 | 240 | 150 | Vertical | 80 | ✓
101 | M7 | HDPE | Carbon | 0.15 | P5 | 200 | 100 | Horizontal | 80
102 | M7 | HDPE | Carbon | 0.15 | P6 | 240 | 100 | Horizontal | 80
103 | M7 | HDPE | Carbon | 0.15 | P7 | 200 | 150 | Horizontal | 80
104 | M7 | HDPE | Carbon | 0.15 | P8 | 240 | 150 | Horizontal | 80
105 | M7 | HDPE | Carbon | 0.15 | P9 | 200 | 100 | Vertical | 110 | ✓
106 | M7 | HDPE | Carbon | 0.15 | P10 | 240 | 100 | Vertical | 110 | ✓
107 | M7 | HDPE | Carbon | 0.15 | P11 | 200 | 150 | Vertical | 110 | ✓
108 | M7 | HDPE | Carbon | 0.15 | P12 | 240 | 150 | Vertical | 110 | ✓
109 | M7 | HDPE | Carbon | 0.15 | P13 | 200 | 100 | Horizontal | 110
110 | M7 | HDPE | Carbon | 0.15 | P14 | 240 | 100 | Horizontal | 110
111 | M7 | HDPE | Carbon | 0.15 | P15 | 200 | 150 | Horizontal | 110
112 | M7 | HDPE | Carbon | 0.15 | P16 | 240 | 150 | Horizontal | 110
113 | M8 | HDPE | Carbon | 0.3 | P1 | 200 | 100 | Vertical | 80 | ✓
114 | M8 | HDPE | Carbon | 0.3 | P2 | 240 | 100 | Vertical | 80 | ✓
115 | M8 | HDPE | Carbon | 0.3 | P3 | 200 | 150 | Vertical | 80 | ✓
116 | M8 | HDPE | Carbon | 0.3 | P4 | 240 | 150 | Vertical | 80 | ✓
117 | M8 | HDPE | Carbon | 0.3 | P5 | 200 | 100 | Horizontal | 80
118 | M8 | HDPE | Carbon | 0.3 | P6 | 240 | 100 | Horizontal | 80
119 | M8 | HDPE | Carbon | 0.3 | P7 | 200 | 150 | Horizontal | 80
120 | M8 | HDPE | Carbon | 0.3 | P8 | 240 | 150 | Horizontal | 80
121 | M8 | HDPE | Carbon | 0.3 | P9 | 200 | 100 | Vertical | 110 | ✓
122 | M8 | HDPE | Carbon | 0.3 | P10 | 240 | 100 | Vertical | 110 | ✓
123 | M8 | HDPE | Carbon | 0.3 | P11 | 200 | 150 | Vertical | 110 | ✓
124 | M8 | HDPE | Carbon | 0.3 | P12 | 240 | 150 | Vertical | 110 | ✓
125 | M8 | HDPE | Carbon | 0.3 | P13 | 200 | 100 | Horizontal | 110
126 | M8 | HDPE | Carbon | 0.3 | P14 | 240 | 100 | Horizontal | 110
127 | M8 | HDPE | Carbon | 0.3 | P15 | 200 | 150 | Horizontal | 110
128 | M8 | HDPE | Carbon | 0.3 | P16 | 240 | 150 | Horizontal | 110
129 | M9 | HDPE | Carbon | 0.45 | P1 | 200 | 100 | Vertical | 80 | ✓
130 | M9 | HDPE | Carbon | 0.45 | P2 | 240 | 100 | Vertical | 80 | ✓
131 | M9 | HDPE | Carbon | 0.45 | P3 | 200 | 150 | Vertical | 80 | ✓
132 | M9 | HDPE | Carbon | 0.45 | P4 | 240 | 150 | Vertical | 80 | ✓
133 | M9 | HDPE | Carbon | 0.45 | P5 | 200 | 100 | Horizontal | 80
134 | M9 | HDPE | Carbon | 0.45 | P6 | 240 | 100 | Horizontal | 80
135 | M9 | HDPE | Carbon | 0.45 | P7 | 200 | 150 | Horizontal | 80
136 | M9 | HDPE | Carbon | 0.45 | P8 | 240 | 150 | Horizontal | 80
137 | M9 | HDPE | Carbon | 0.45 | P9 | 200 | 100 | Vertical | 110 | ✓
138 | M9 | HDPE | Carbon | 0.45 | P10 | 240 | 100 | Vertical | 110 | ✓
139 | M9 | HDPE | Carbon | 0.45 | P11 | 200 | 150 | Vertical | 110 | ✓
140 | M9 | HDPE | Carbon | 0.45 | P12 | 240 | 150 | Vertical | 110 | ✓
141 | M9 | HDPE | Carbon | 0.45 | P13 | 200 | 100 | Horizontal | 110
142 | M9 | HDPE | Carbon | 0.45 | P14 | 240 | 100 | Horizontal | 110
143 | M9 | HDPE | Carbon | 0.45 | P15 | 200 | 150 | Horizontal | 110
144 | M9 | HDPE | Carbon | 0.45 | P16 | 240 | 150 | Horizontal | 110
145 | M10 | HDPE | Glass | 0.15 | P1 | 200 | 100 | Vertical | 80 | ✓
146 | M10 | HDPE | Glass | 0.15 | P2 | 240 | 100 | Vertical | 80 | ✓
147 | M10 | HDPE | Glass | 0.15 | P3 | 200 | 150 | Vertical | 80 | ✓
148 | M10 | HDPE | Glass | 0.15 | P4 | 240 | 150 | Vertical | 80 | ✓
149 | M10 | HDPE | Glass | 0.15 | P5 | 200 | 100 | Horizontal | 80
150 | M10 | HDPE | Glass | 0.15 | P6 | 240 | 100 | Horizontal | 80
151 | M10 | HDPE | Glass | 0.15 | P7 | 200 | 150 | Horizontal | 80
152 | M10 | HDPE | Glass | 0.15 | P8 | 240 | 150 | Horizontal | 80
153 | M10 | HDPE | Glass | 0.15 | P9 | 200 | 100 | Vertical | 110 | ✓
154 | M10 | HDPE | Glass | 0.15 | P10 | 240 | 100 | Vertical | 110 | ✓
155 | M10 | HDPE | Glass | 0.15 | P11 | 200 | 150 | Vertical | 110 | ✓
156 | M10 | HDPE | Glass | 0.15 | P12 | 240 | 150 | Vertical | 110 | ✓
157 | M10 | HDPE | Glass | 0.15 | P13 | 200 | 100 | Horizontal | 110
158 | M10 | HDPE | Glass | 0.15 | P14 | 240 | 100 | Horizontal | 110
159 | M10 | HDPE | Glass | 0.15 | P15 | 200 | 150 | Horizontal | 110
160 | M10 | HDPE | Glass | 0.15 | P16 | 240 | 150 | Horizontal | 110
161 | M11 | HDPE | Glass | 0.3 | P1 | 200 | 100 | Vertical | 80 | ✓
162 | M11 | HDPE | Glass | 0.3 | P2 | 240 | 100 | Vertical | 80 | ✓
163 | M11 | HDPE | Glass | 0.3 | P3 | 200 | 150 | Vertical | 80 | ✓
164 | M11 | HDPE | Glass | 0.3 | P4 | 240 | 150 | Vertical | 80 | ✓
165 | M11 | HDPE | Glass | 0.3 | P5 | 200 | 100 | Horizontal | 80
166 | M11 | HDPE | Glass | 0.3 | P6 | 240 | 100 | Horizontal | 80
167 | M11 | HDPE | Glass | 0.3 | P7 | 200 | 150 | Horizontal | 80
168 | M11 | HDPE | Glass | 0.3 | P8 | 240 | 150 | Horizontal | 80
169 | M11 | HDPE | Glass | 0.3 | P9 | 200 | 100 | Vertical | 110 | ✓
170 | M11 | HDPE | Glass | 0.3 | P10 | 240 | 100 | Vertical | 110 | ✓
171 | M11 | HDPE | Glass | 0.3 | P11 | 200 | 150 | Vertical | 110 | ✓
172 | M11 | HDPE | Glass | 0.3 | P12 | 240 | 150 | Vertical | 110 | ✓
173 | M11 | HDPE | Glass | 0.3 | P13 | 200 | 100 | Horizontal | 110
174 | M11 | HDPE | Glass | 0.3 | P14 | 240 | 100 | Horizontal | 110
175 | M11 | HDPE | Glass | 0.3 | P15 | 200 | 150 | Horizontal | 110
176 | M11 | HDPE | Glass | 0.3 | P16 | 240 | 150 | Horizontal | 110
177 | M12 | HDPE | Glass | 0.45 | P1 | 200 | 100 | Vertical | 80 | ✓
178 | M12 | HDPE | Glass | 0.45 | P2 | 240 | 100 | Vertical | 80 | ✓
179 | M12 | HDPE | Glass | 0.45 | P3 | 200 | 150 | Vertical | 80 | ✓
180 | M12 | HDPE | Glass | 0.45 | P4 | 240 | 150 | Vertical | 80 | ✓
181 | M12 | HDPE | Glass | 0.45 | P5 | 200 | 100 | Horizontal | 80
182 | M12 | HDPE | Glass | 0.45 | P6 | 240 | 100 | Horizontal | 80
183 | M12 | HDPE | Glass | 0.45 | P7 | 200 | 150 | Horizontal | 80
184 | M12 | HDPE | Glass | 0.45 | P8 | 240 | 150 | Horizontal | 80
185 | M12 | HDPE | Glass | 0.45 | P9 | 200 | 100 | Vertical | 110 | ✓
186 | M12 | HDPE | Glass | 0.45 | P10 | 240 | 100 | Vertical | 110 | ✓
187 | M12 | HDPE | Glass | 0.45 | P11 | 200 | 150 | Vertical | 110 | ✓
188 | M12 | HDPE | Glass | 0.45 | P12 | 240 | 150 | Vertical | 110 | ✓
189 | M12 | HDPE | Glass | 0.45 | P13 | 200 | 100 | Horizontal | 110
190 | M12 | HDPE | Glass | 0.45 | P14 | 240 | 100 | Horizontal | 110
191 | M12 | HDPE | Glass | 0.45 | P15 | 200 | 150 | Horizontal | 110
192 | M12 | HDPE | Glass | 0.45 | P16 | 240 | 150 | Horizontal | 110

## Batch_1
ID | Material_Base | Fiber_Type | Vol_Fraction | Extruder_Temp | Velocity | Build_Direction | Bed_Temp | Phi1_Init | Phi1_Def | Phi1_Change | Phi2_Init | Phi2_Def | Phi2_Change | Phi3_Init | Phi3_Def | Phi3_Change | Phi4_Init | Phi4_Def | Phi4_Change | Phi5_Init | Phi5_Def | Phi5_Change | Phi6_Init | Phi6_Def | Phi6_Change | Phi7_Init | Phi7_Def | Phi7_Change | Phi8_Init | Phi8_Def | Phi8_Change | Phi9_Init | Phi9_Def | Phi9_Change | Phi10_Init | Phi10_Def | Phi10_Change | Phi11_Init | Phi11_Def | Phi11_Change | Phi12_Init | Phi12_Def | Phi12_Change | Global_Max_Stress | X_Coordinate | Y_Coordinate | Z_Coordinate
105 | HDPE | CF | 15 | 200 | 100 | Vertical | 110 | 102.313 | 102.313 | 0 | 51.082 | 51.082 | 0 | 129.162 | 129.162 | 0 | 102.313 | 102.3328 | 0.0197854 | 51.082 | 50.0126 | -1.069401 | 129.162 | 129.1921 | 0.03012542 | 102.313 | 102.112 | -0.201008 | 51.082 | 51.06713 | -0.01486657 | 129.162 | 129.1188 | -0.04318925 | 0 | -0.08874548 | -0.08874548 | 0 | -0.1037304 | -0.1037304 | 0 | 0.1795849 | 0.1795849 | 62.6717 | -37.97011 | 30.63952 | 76.25
106 | HDPE | CF | 15 | 240 | 101 | Vertical | 110 | 102.313 | 102.9113 | 0.598306 | 51.082 | 51.86194 | 0.7799402 | 129.162 | 129.8147 | 0.6526928 | 102.313 | 103.2914 | 0.9784489 | 51.082 | 50.6454 | -0.4365952 | 129.162 | 128.6073 | -0.5546755 | 102.313 | 100.8111 | -1.501872 | 51.082 | 47.72176 | -3.360236 | 129.162 | 126.5515 | -2.610511 | 0 | 1.078524 | 1.078524 | 0 | -0.02551872 | -0.02551872 | 0 | 0.2783305 | 0.2783305 | 62.67171 | -1.384788 | 0.128532 | 75.25
10 | PP | CF | 15 | 240 | 102 | Vertical | 110 | 102.313 | 102.8897 | 0.5767206 | 51.082 | 51.77035 | 0.6883539 | 129.162 | 129.8203 | 0.658341 | 102.313 | 103.2615 | 0.9485238 | 51.082 | 50.61614 | -0.4658607 | 129.162 | 128.6173 | -0.5446615 | 102.313 | 100.9325 | -1.380535 | 51.082 | 47.89527 | -3.186732 | 129.162 | 126.7216 | -2.440422 | 0 | 1.052325 | 1.052325 | 0 | -0.04554541 | -0.04554541 | 0 | 0.2522548 | 0.2522548 | 63.02361 | -42.15569 | 29.87765 | 75.25
113 | HDPE | CF | 30 | 200 | 103 | Vertical | 80 | 102.313 | 102.313 | 0 | 51.082 | 51.082 | 0 | 129.162 | 129.162 | 0 | 102.313 | 102.3342 | 0.02124349 | 51.082 | 50.12933 | -0.9526743 | 129.162 | 129.1931 | 0.03111104 | 102.313 | 102.0422 | -0.2707872 | 51.082 | 51.09856 | 0.01655876 | 129.162 | 129.0655 | -0.09651359 | 0 | -0.1089625 | -0.1089625 | 0 | -0.1254953 | -0.1254953 | 0 | 0.1483833 | 0.1483833 | 123.911 | 14.14352 | 28.81455 | 0.7499969
114 | HDPE | CF | 30 | 240 | 104 | Vertical | 80 | 102.313 | 102.313 | 0 | 51.082 | 51.082 | 0 | 129.162 | 129.162 | 0 | 102.313 | 102.3452 | 0.03221065 | 51.082 | 49.80234 | -1.279656 | 129.162 | 129.2029 | 0.04087276 | 102.313 | 101.9706 | -0.3424132 | 51.082 | 50.9523 | -0.1296962 | 129.162 | 129.078 | -0.08403902 | 0 | -0.2121449 | -0.2121449 | 0 | -0.225014 | -0.225014 | 0 | 0.1887226 | 0.1887226 | 123.911 | -35.16122 | 29.57622 | 93.75
121 | HDPE | CF | 30 | 200 | 105 | Vertical | 110 | 102.313 | 102.313 | 0 | 51.082 | 51.082 | 0 | 129.162 | 129.162 | 0 | 102.313 | 102.3367 | 0.02365208 | 51.082 | 50.06446 | -1.017536 | 129.162 | 129.1942 | 0.03216185 | 102.313 | 102.1871 | -0.1258674 | 51.082 | 51.09418 | 0.01217737 | 129.162 | 129.2019 | 0.03989011 | 0 | -0.09848826 | -0.09848826 | 0 | -0.112498 | -0.112498 | 0 | 0.1206252 | 0.1206252 | 123.911 | -36.1152 | 29.81172 | 91.25
122 | HDPE | CF | 30 | 240 | 106 | Vertical | 110 | 102.313 | 102.313 | 0 | 51.082 | 51.082 | 0 | 129.162 | 129.162 | 0 | 102.313 | 102.3334 | 0.02038975 | 51.082 | 50.00655 | -1.075452 | 129.162 | 129.1961 | 0.03414538 | 102.313 | 102.1616 | -0.1513526 | 51.082 | 51.32344 | 0.2414449 | 129.162 | 129.2304 | 0.06842475 | 0 | -0.1609565 | -0.1609565 | 0 | -0.159911 | -0.159911 | 0 | 0.2088397 | 0.2088397 | 123.911 | -34.70993 | 29.18831 | 78.25
129 | HDPE | CF | 45 | 200 | 107 | Vertical | 80 | 102.313 | 102.313 | 0 | 51.082 | 51.082 | 0 | 129.162 | 129.162 | 0 | 102.313 | 102.333 | 0.02004504 | 51.082 | 50.20801 | -0.8739916 | 129.162 | 129.1877 | 0.02570623 | 102.313 | 102.1666 | -0.1463864 | 51.082 | 51.10696 | 0.0249621 | 129.162 | 129.1628 | 0.0008216438 | 0 | -0.1148501 | -0.1148501 | 0 | -0.122952 | -0.122952 | 0 | 0.1004032 | 0.1004032 | 185.128 | -34.6664 | 29.86689 | 76.25
130 | HDPE | CF | 45 | 240 | 108 | Vertical | 80 | 102.313 | 102.313 | 0 | 51.082 | 51.082 | 0 | 129.162 | 129.162 | 0 | 102.313 | 102.3367 | 0.02371994 | 51.082 | 50.06117 | -1.020834 | 129.162 | 129.1928 | 0.03078466 | 102.313 | 102.0841 | -0.2289072 | 51.082 | 51.19676 | 0.1147638 | 129.162 | 129.1576 | -0.004428869 | 0 | -0.1678491 | -0.1678491 | 0 | -0.1712748 | -0.1712748 | 0 | 0.1492202 | 0.1492202 | 185.128 | -34.6664 | 29.86689 | 81.25
137 | HDPE | CF | 45 | 200 | 109 | Vertical | 110 | 102.313 | 102.313 | 0 | 51.082 | 51.082 | 0 | 129.162 | 129.162 | 0 | 102.313 | 102.333 | 0.02000303 | 51.082 | 50.20422 | -0.8777825 | 129.162 | 129.1892 | 0.02721711 | 102.313 | 102.2707 | -0.04233596 | 51.082 | 51.26294 | 0.1809421 | 129.162 | 129.2703 | 0.1083037 | 0 | -0.1042198 | -0.1042198 | 0 | -0.1107358 | -0.1107358 | 0 | 0.09172171 | 0.09172171 | 185.128 | -34.6664 | 29.86689 | 76.25
138 | HDPE | CF | 45 | 240 | 110 | Vertical | 110 | 102.313 | 102.313 | 0 | 51.082 | 51.082 | 0 | 129.162 | 129.162 | 0 | 102.313 | 102.3356 | 0.02257602 | 51.082 | 50.06307 | -1.018933 | 129.162 | 129.194 | 0.03196666 | 102.313 | 102.1751 | -0.1379489 | 51.082 | 51.29798 | 0.2159791 | 129.162 | 129.2628 | 0.1007604 | 0 | -0.1504944 | -0.1504944 | 0 | -0.1520931 | -0.1520931 | 0 | 0.1372594 | 0.1372594 | 185.128 | -34.70993 | 29.18831 | 85.25
145 | HDPE | GF | 15 | 200 | 111 | Vertical | 80 | 102.313 | 102.313 | 0 | 51.082 | 51.082 | 0 | 129.162 | 129.162 | 0 | 102.313 | 102.3329 | 0.01990844 | 51.082 | 49.95999 | -1.122014 | 129.162 | 129.1888 | 0.02677849 | 102.313 | 101.9448 | -0.3682408 | 51.082 | 50.76309 | -0.3189085 | 129.162 | 128.956 | -0.2059601 | 0 | -0.1073116 | -0.1073116 | 0 | -0.141996 | -0.141996 | 0 | 0.1947594 | 0.1947594 | 22.7302 | -34.2479 | 29.66071 | 76.25
146 | HDPE | GF | 15 | 240 | 112 | Vertical | 80 | 102.313 | 102.313 | 0 | 51.082 | 51.082 | 0 | 129.162 | 129.162 | 0 | 102.313 | 102.3352 | 0.02224163 | 51.082 | 49.81288 | -1.269122 | 129.162 | 129.1898 | 0.02778674 | 102.313 | 101.8184 | -0.4946158 | 51.082 | 50.68346 | -0.3985431 | 129.162 | 128.981 | -0.1810123 | 0 | -0.138632 | -0.138632 | 0 | -0.1722776 | -0.1722776 | 0 | 0.2595064 | 0.2595064 | 22.7302 | -34.6664 | 29.86689 | 76.25
153 | HDPE | GF | 15 | 200 | 113 | Vertical | 110 | 102.313 | 102.313 | 0 | 51.082 | 51.082 | 0 | 129.162 | 129.162 | 0 | 102.313 | 102.3327 | 0.01965451 | 51.082 | 49.99372 | -1.088277 | 129.162 | 129.192 | 0.03003317 | 102.313 | 102.1029 | -0.2100975 | 51.082 | 50.93271 | -0.1492904 | 129.162 | 129.1441 | -0.01791547 | 0 | -0.07684148 | -0.07684148 | 0 | -0.09865131 | -0.09865131 | 0 | 0.1840615 | 0.1840615 | 22.7302 | -35.56688 | 30.16127 | 83.25
154 | HDPE | GF | 15 | 240 | 114 | Vertical | 110 | 102.313 | 102.313 | 0 | 51.082 | 51.082 | 0 | 129.162 | 129.162 | 0 | 102.313 | 102.3345 | 0.02153373 | 51.082 | 49.77429 | -1.307713 | 129.162 | 129.195 | 0.03302667 | 102.313 | 102.0375 | -0.2754625 | 51.082 | 50.95564 | -0.1263613 | 129.162 | 129.1034 | -0.0586026 | 0 | -0.1700186 | -0.1700186 | 0 | -0.1886054 | -0.1886054 | 0 | 0.2726467 | 0.2726467 | 22.7302 | -34.43331 | 29.35436 | 75.25
161 | HDPE | GF | 30 | 200 | 115 | Vertical | 80 | 102.313 | 102.313 | 0 | 51.082 | 51.082 | 0 | 129.162 | 129.162 | 0 | 102.313 | 102.3277 | 0.0147017 | 51.082 | 50.17771 | -0.9042868 | 129.162 | 129.1832 | 0.02118549 | 102.313 | 102.0034 | -0.3095541 | 51.082 | 50.93969 | -0.1423099 | 129.162 | 129.0134 | -0.1486104 | 0 | -0.07209604 | -0.07209604 | 0 | -0.0955219 | -0.0955219 | 0 | 0.1580102 | 0.1580102 | 44.0522 | -36.03733 | 30.30301 | 83.25
162 | HDPE | GF | 30 | 240 | 116 | Vertical | 80 | 102.313 | 102.313 | 0 | 51.082 | 51.082 | 0 | 129.162 | 129.162 | 0 | 102.313 | 102.3321 | 0.01914221 | 51.082 | 49.96283 | -1.119174 | 129.162 | 129.1881 | 0.02609451 | 102.313 | 101.9148 | -0.398166 | 51.082 | 50.866 | -0.2160012 | 129.162 | 128.9914 | -0.1705514 | 0 | -0.1334614 | -0.1334614 | 0 | -0.1574368 | -0.1574368 | 0 | 0.2137684 | 0.2137684 | 44.0522 | -34.70993 | 29.18831 | 86.75
169 | HDPE | GF | 30 | 200 | 117 | Vertical | 110 | 102.313 | 102.313 | 0 | 51.082 | 51.082 | 0 | 129.162 | 129.162 | 0 | 102.313 | 102.332 | 0.01899686 | 51.082 | 50.09878 | -0.9832231 | 129.162 | 129.1873 | 0.02531712 | 102.313 | 102.1247 | -0.1882644 | 51.082 | 50.93022 | -0.1517849 | 129.162 | 129.1303 | -0.03167469 | 0 | -0.05930815 | -0.05930815 | 0 | -0.08354117 | -0.08354117 | 0 | 0.1286847 | 0.1286847 | 44.0522 | -34.6664 | 29.86689 | 76.25
170 | HDPE | GF | 30 | 240 | 118 | Vertical | 110 | 102.313 | 102.313 | 0 | 51.082 | 51.082 | 0 | 129.162 | 129.162 | 0 | 102.313 | 102.3384 | 0.02540821 | 51.082 | 49.87817 | -1.203833 | 129.162 | 129.1905 | 0.02852211 | 102.313 | 102.0444 | -0.2685719 | 51.082 | 50.807 | -0.2749961 | 129.162 | 129.1248 | -0.03718191 | 0 | -0.1088096 | -0.1088096 | 0 | -0.1414163 | -0.1414163 | 0 | 0.175214 | 0.175214 | 44.0522 | -34.70993 | 29.18831 | 85.25
177 | HDPE | GF | 45 | 200 | 119 | Vertical | 80 | 102.313 | 102.313 | 0 | 51.082 | 51.082 | 0 | 129.162 | 129.162 | 0 | 102.313 | 102.3289 | 0.01594174 | 51.082 | 50.25748 | -0.8245235 | 129.162 | 129.1811 | 0.01906991 | 102.313 | 102.096 | -0.2170226 | 51.082 | 50.90392 | -0.1780807 | 129.162 | 129.052 | -0.110025 | 0 | -0.06975952 | -0.06975952 | 0 | -0.08736036 | -0.08736036 | 0 | 0.104514 | 0.104514 | 65.3503 | -3.270897 | -1.12189 | 5.749997
178 | HDPE | GF | 45 | 240 | 120 | Vertical | 80 | 102.313 | 102.313 | 0 | 51.082 | 51.082 | 0 | 129.162 | 129.162 | 0 | 102.313 | 102.3304 | 0.01739615 | 51.082 | 50.11651 | -0.9654855 | 129.162 | 129.1835 | 0.02151299 | 102.313 | 101.9696 | -0.3433916 | 51.082 | 50.99333 | -0.08866752 | 129.162 | 128.9619 | -0.2000709 | 0 | -0.1115106 | -0.1115106 | 0 | -0.1299814 | -0.1299814 | 0 | 0.1580686 | 0.1580686 | 65.3503 | -34.6664 | 29.86689 | 76.25
17 | PP | CF | 30 | 200 | 121 | Vertical | 80 | 102.313 | 102.313 | 0 | 51.082 | 51.082 | 0 | 129.162 | 129.162 | 0 | 102.313 | 102.3317 | 0.01867994 | 51.082 | 50.12357 | -0.9584337 | 129.162 | 129.1909 | 0.0289389 | 102.313 | 102.0796 | -0.2334337 | 51.082 | 51.28156 | 0.1995561 | 129.162 | 129.1449 | -0.01706372 | 0 | -0.1372858 | -0.1372858 | 0 | -0.1403468 | -0.1403468 | 0 | 0.160773 | 0.160773 | 124.191 | -33.20891 | 28.4155 | 85.25
185 | HDPE | GF | 45 | 200 | 122 | Vertical | 110 | 102.313 | 102.313 | 0 | 51.082 | 51.082 | 0 | 129.162 | 129.162 | 0 | 102.313 | 102.3291 | 0.01605992 | 51.082 | 50.25249 | -0.8295067 | 129.162 | 129.1825 | 0.02053776 | 102.313 | 102.1971 | -0.1158565 | 51.082 | 51.06365 | -0.01834839 | 129.162 | 129.1651 | 0.003093584 | 0 | -0.0580619 | -0.0580619 | 0 | -0.07458283 | -0.07458283 | 0 | 0.09571476 | 0.09571476 | 65.3503 | 26.94576 | 29.17416 | 1.749997
186 | HDPE | GF | 45 | 240 | 123 | Vertical | 110 | 102.313 | 102.313 | 0 | 51.082 | 51.082 | 0 | 129.162 | 129.162 | 0 | 102.313 | 102.333 | 0.02000902 | 51.082 | 50.06287 | -1.019133 | 129.162 | 129.1864 | 0.02439885 | 102.313 | 102.1045 | -0.2085497 | 51.082 | 50.97851 | -0.1034872 | 129.162 | 129.12 | -0.04196332 | 0 | -0.1033773 | -0.1033773 | 0 | -0.1206956 | -0.1206956 | 0 | 0.1357842 | 0.1357842 | 65.3503 | -37.97011 | 30.63952 | 76.25
18 | PP | CF | 30 | 240 | 124 | Vertical | 80 | 102.313 | 102.313 | 0 | 51.082 | 51.082 | 0 | 129.162 | 129.162 | 0 | 102.313 | 102.338 | 0.02501259 | 51.082 | 49.88331 | -1.198694 | 129.162 | 129.1954 | 0.03335701 | 102.313 | 102.0348 | -0.2782079 | 51.082 | 51.32383 | 0.2418339 | 129.162 | 129.1632 | 0.001194039 | 0 | -0.2287015 | -0.2287015 | 0 | -0.2326504 | -0.2326504 | 0 | 0.2239123 | 0.2239123 | 124.191 | -17.89674 | 9.440098 | 99.75
1 | PP | CF | 15 | 200 | 125 | Vertical | 80 | 102.313 | 102.313 | 0 | 51.082 | 51.082 | 0 | 129.162 | 129.162 | 0 | 102.313 | 102.3318 | 0.01876533 | 51.082 | 50.00685 | -1.075151 | 129.162 | 129.1902 | 0.02815194 | 102.313 | 102.0456 | -0.2674225 | 51.082 | 51.16094 | 0.07894031 | 129.162 | 129.1153 | -0.04668127 | 0 | -0.1397169 | -0.1397169 | 0 | -0.1618875 | -0.1618875 | 0 | 0.2128162 | 0.2128162 | 63.02361 | -34.70993 | 29.18831 | 76.25
25 | PP | CF | 30 | 200 | 126 | Vertical | 110 | 102.313 | 102.313 | 0 | 51.082 | 51.082 | 0 | 129.162 | 129.162 | 0 | 102.313 | 102.3367 | 0.02374011 | 51.082 | 50.01679 | -1.06521 | 129.162 | 129.1938 | 0.03176147 | 102.313 | 102.2284 | -0.08460693 | 51.082 | 51.21733 | 0.1353333 | 129.162 | 129.254 | 0.09204465 | 0 | -0.1319561 | -0.1319561 | 0 | -0.13824 | -0.13824 | 0 | 0.1279419 | 0.1279419 | 124.191 | -35.62765 | 29.65077 | 87.25
26 | PP | CF | 30 | 240 | 127 | Vertical | 110 | 102.313 | 102.313 | 0 | 51.082 | 51.082 | 0 | 129.162 | 129.162 | 0 | 102.313 | 102.3349 | 0.02194487 | 51.082 | 49.93583 | -1.146168 | 129.162 | 129.1999 | 0.0379388 | 102.313 | 102.1899 | -0.1231478 | 51.082 | 51.43853 | 0.356529 | 129.162 | 129.2722 | 0.1101634 | 0 | -0.1934735 | -0.1934735 | 0 | -0.1961884 | -0.1961884 | 0 | 0.2170566 | 0.2170566 | 124.191 | -34.70993 | 29.18831 | 78.25
2 | PP | CF | 15 | 240 | 128 | Vertical | 80 | 102.313 | 102.313 | 0 | 51.082 | 51.082 | 0 | 129.162 | 129.162 | 0 | 102.313 | 102.3419 | 0.02892117 | 51.082 | 49.70955 | -1.372453 | 129.162 | 129.1987 | 0.03673617 | 102.313 | 101.9913 | -0.3217379 | 51.082 | 51.14609 | 0.0640879 | 129.162 | 129.1272 | -0.03477373 | 0 | -0.2504102 | -0.2504102 | 0 | -0.2710072 | -0.2710072 | 0 | 0.2839195 | 0.2839195 | 63.02361 | -46.27085 | 29.69224 | 75.75
33 | PP | CF | 45 | 200 | 129 | Vertical | 80 | 102.313 | 102.313 | 0 | 51.082 | 51.082 | 0 | 129.162 | 129.162 | 0 | 102.313 | 102.3327 | 0.01974918 | 51.082 | 50.19594 | -0.8860638 | 129.162 | 129.1876 | 0.02561561 | 102.313 | 102.2015 | -0.1115489 | 51.082 | 51.18955 | 0.1075487 | 129.162 | 129.2089 | 0.04686482 | 0 | -0.1325582 | -0.1325582 | 0 | -0.1358369 | -0.1358369 | 0 | 0.103186 | 0.103186 | 185.315 | -34.6664 | 29.86689 | 76.25
34 | PP | CF | 45 | 240 | 130 | Vertical | 80 | 102.313 | 102.313 | 0 | 51.082 | 51.082 | 0 | 129.162 | 129.162 | 0 | 102.313 | 102.3349 | 0.02189023 | 51.082 | 50.05523 | -1.026768 | 129.162 | 129.1926 | 0.03064169 | 102.313 | 102.0948 | -0.2181956 | 51.082 | 51.34241 | 0.2604084 | 129.162 | 129.159 | -0.003034106 | 0 | -0.1924684 | -0.1924684 | 0 | -0.1894243 | -0.1894243 | 0 | 0.1598025 | 0.1598025 | 185.315 | -34.2479 | 29.66071 | 75.25
41 | PP | CF | 45 | 200 | 131 | Vertical | 110 | 102.313 | 102.313 | 0 | 51.082 | 51.082 | 0 | 129.162 | 129.162 | 0 | 102.313 | 102.3327 | 0.01970385 | 51.082 | 50.19271 | -0.8892893 | 129.162 | 129.1891 | 0.02706954 | 102.313 | 102.3034 | -0.009617697 | 51.082 | 51.34065 | 0.2586484 | 129.162 | 129.3123 | 0.1502919 | 0 | -0.122377 | -0.122377 | 0 | -0.124212 | -0.124212 | 0 | 0.09481447 | 0.09481447 | 185.315 | -34.6664 | 29.86689 | 76.25
42 | PP | CF | 45 | 240 | 132 | Vertical | 110 | 102.313 | 102.313 | 0 | 51.082 | 51.082 | 0 | 129.162 | 129.162 | 0 | 102.313 | 102.3343 | 0.02126272 | 51.082 | 50.05597 | -1.026031 | 129.162 | 129.193 | 0.0310111 | 102.313 | 102.2465 | -0.06654357 | 51.082 | 51.5137 | 0.4317022 | 129.162 | 129.3276 | 0.1656076 | 0 | -0.1898474 | -0.1898474 | 0 | -0.1825615 | -0.1825615 | 0 | 0.1558724 | 0.1558724 | 185.315 | -34.6664 | 29.86689 | 81.25
49 | PP | GF | 15 | 200 | 133 | Vertical | 80 | 102.313 | 102.313 | 0 | 51.082 | 51.082 | 0 | 129.162 | 129.162 | 0 | 102.313 | 102.3378 | 0.02476738 | 51.082 | 49.88696 | -1.195037 | 129.162 | 129.1946 | 0.03261956 | 102.313 | 101.9836 | -0.3293914 | 51.082 | 50.86495 | -0.2170461 | 129.162 | 129.0291 | -0.132858 | 0 | -0.1458963 | -0.1458963 | 0 | -0.1687117 | -0.1687117 | 0 | 0.1887668 | 0.1887668 | 23.1032 | -37.50602 | 30.09789 | 83.25
50 | PP | GF | 15 | 240 | 134 | Vertical | 80 | 102.313 | 102.313 | 0 | 51.082 | 51.082 | 0 | 129.162 | 129.162 | 0 | 102.313 | 102.3369 | 0.02392341 | 51.082 | 49.77336 | -1.308639 | 129.162 | 129.1901 | 0.02807238 | 102.313 | 101.9068 | -0.4061841 | 51.082 | 50.88968 | -0.1923154 | 129.162 | 129.0532 | -0.1088437 | 0 | -0.1811442 | -0.1811442 | 0 | -0.208801 | -0.208801 | 0 | 0.2628082 | 0.2628082 | 23.1032 | -30.38779 | 25.57432 | 88.25
57 | PP | GF | 15 | 200 | 135 | Vertical | 110 | 102.313 | 102.313 | 0 | 51.082 | 51.082 | 0 | 129.162 | 129.162 | 0 | 102.313 | 102.3348 | 0.0218144 | 51.082 | 49.92297 | -1.159034 | 129.162 | 129.1913 | 0.02930103 | 102.313 | 102.1254 | -0.1875939 | 51.082 | 50.93865 | -0.1433535 | 129.162 | 129.1556 | -0.006392642 | 0 | -0.1000324 | -0.1000324 | 0 | -0.1171935 | -0.1171935 | 0 | 0.1710225 | 0.1710225 | 23.1032 | -32.79656 | 27.89965 | 91.25
58 | PP | GF | 15 | 240 | 136 | Vertical | 110 | 102.313 | 102.313 | 0 | 51.082 | 51.082 | 0 | 129.162 | 129.162 | 0 | 102.313 | 102.3406 | 0.02755038 | 51.082 | 49.6911 | -1.390903 | 129.162 | 129.1971 | 0.03510101 | 102.313 | 102.0363 | -0.2767047 | 51.082 | 51.00726 | -0.0747351 | 129.162 | 129.0985 | -0.06346073 | 0 | -0.1952538 | -0.1952538 | 0 | -0.2171121 | -0.2171121 | 0 | 0.2644114 | 0.2644114 | 23.1032 | -32.79656 | 27.89965 | 87.25
65 | PP | GF | 30 | 200 | 137 | Vertical | 80 | 102.313 | 102.313 | 0 | 51.082 | 51.082 | 0 | 129.162 | 129.162 | 0 | 102.313 | 102.334 | 0.02102417 | 51.082 | 49.94284 | -1.139157 | 129.162 | 129.1907 | 0.02874015 | 102.313 | 101.9474 | -0.3656271 | 51.082 | 50.95914 | -0.1228647 | 129.162 | 129.0659 | -0.09614138 | 0 | -0.1282327 | -0.1282327 | 0 | -0.1426763 | -0.1426763 | 0 | 0.1910171 | 0.1910171 | 44.3484 | -34.70993 | 29.18831 | 89.25
66 | PP | GF | 30 | 240 | 138 | Vertical | 80 | 102.313 | 102.313 | 0 | 51.082 | 51.082 | 0 | 129.162 | 129.162 | 0 | 102.313 | 102.3357 | 0.02267856 | 51.082 | 49.7507 | -1.331301 | 129.162 | 129.1908 | 0.02875707 | 102.313 | 101.9409 | -0.3720578 | 51.082 | 51.1088 | 0.02680134 | 129.162 | 129.0673 | -0.09472471 | 0 | -0.2236582 | -0.2236582 | 0 | -0.2437529 | -0.2437529 | 0 | 0.2892105 | 0.2892105 | 44.3484 | -37.03897 | 30.06491 | 76.25
73 | PP | GF | 30 | 200 | 139 | Vertical | 110 | 102.313 | 102.313 | 0 | 51.082 | 51.082 | 0 | 129.162 | 129.162 | 0 | 102.313 | 102.3373 | 0.02429836 | 51.082 | 49.87308 | -1.208916 | 129.162 | 129.1928 | 0.03079458 | 102.313 | 102.1379 | -0.1751433 | 51.082 | 50.99047 | -0.09152509 | 129.162 | 129.1605 | -0.001513377 | 0 | -0.1226382 | -0.1226382 | 0 | -0.1360496 | -0.1360496 | 0 | 0.171094 | 0.171094 | 44.3484 | -37.97011 | 30.63952 | 82.25
74 | PP | GF | 30 | 240 | 140 | Vertical | 110 | 102.313 | 102.9286 | 0.6156486 | 51.082 | 51.74375 | 0.6617489 | 129.162 | 129.8697 | 0.7077055 | 102.313 | 103.2642 | 0.9512217 | 51.082 | 50.59201 | -0.4899898 | 129.162 | 128.5786 | -0.5833729 | 102.313 | 100.9272 | -1.385782 | 51.082 | 47.89469 | -3.187312 | 129.162 | 126.6709 | -2.491072 | 0 | 1.135543 | 1.135543 | 0 | -0.02254929 | -0.02254929 | 0 | 0.2592798 | 0.2592798 | 44.34841 | -2.115292 | 0.1016333 | 131.75
81 | PP | GF | 45 | 200 | 141 | Vertical | 80 | 102.313 | 102.313 | 0 | 51.082 | 51.082 | 0 | 129.162 | 129.162 | 0 | 102.313 | 102.3411 | 0.02808193 | 51.082 | 49.83314 | -1.248859 | 129.162 | 129.1955 | 0.03347544 | 102.313 | 102.085 | -0.2280482 | 51.082 | 51.34244 | 0.2604399 | 129.162 | 129.2005 | 0.03847466 | 0 | -0.2509971 | -0.2509971 | 0 | -0.2449623 | -0.2449623 | 0 | 0.1708741 | 0.1708741 | 65.5699 | -37.97011 | 30.63952 | 75.25
82 | PP | GF | 45 | 240 | 142 | Vertical | 80 | 102.313 | 102.313 | 0 | 51.082 | 51.082 | 0 | 129.162 | 129.162 | 0 | 102.313 | 102.3406 | 0.02764092 | 51.082 | 49.69859 | -1.383409 | 129.162 | 129.1926 | 0.03061333 | 102.313 | 102.1367 | -0.1762941 | 51.082 | 51.49755 | 0.4155538 | 129.162 | 129.2615 | 0.09946579 | 0 | -0.3313326 | -0.3313326 | 0 | -0.3407557 | -0.3407557 | 0 | 0.2673052 | 0.2673052 | 65.56991 | -32.79656 | 27.89965 | 102.75
89 | PP | GF | 45 | 200 | 143 | Vertical | 110 | 102.313 | 102.8069 | 0.4938924 | 51.082 | 51.5111 | 0.429104 | 129.162 | 129.8127 | 0.6507088 | 102.313 | 103.138 | 0.824963 | 51.082 | 50.65078 | -0.4312169 | 129.162 | 128.612 | -0.5500493 | 102.313 | 101.2962 | -1.016849 | 51.082 | 48.61236 | -2.469643 | 129.162 | 127.0245 | -2.137465 | 0 | 1.212403 | 1.212403 | 0 | -0.05909941 | -0.05909941 | 0 | 0.1802358 | 0.1802358 | 65.56991 | -6.478666 | -1.050821 | 75.25
90 | PP | GF | 45 | 240 | 144 | Vertical | 110 | 102.313 | 102.8813 | 0.5682896 | 51.082 | 51.55718 | 0.4751809 | 129.162 | 129.8921 | 0.7300526 | 102.313 | 103.2114 | 0.898406 | 51.082 | 50.54838 | -0.5336168 | 129.162 | 128.5869 | -0.5751445 | 102.313 | 101.0174 | -1.295632 | 51.082 | 47.9436 | -3.138401 | 129.162 | 126.6598 | -2.502247 | 0 | 1.262211 | 1.262211 | 0 | -0.04972194 | -0.04972194 | 0 | 0.2210025 | 0.2210025 | 65.56992 | -2.115292 | 0.1016333 | 134.75
97 | HDPE | CF | 15 | 200 | 145 | Vertical | 80 | 102.313 | 102.313 | 0 | 51.082 | 51.082 | 0 | 129.162 | 129.162 | 0 | 102.313 | 102.3398 | 0.02682816 | 51.082 | 49.9215 | -1.160504 | 129.162 | 129.1955 | 0.03345613 | 102.313 | 101.9432 | -0.369766 | 51.082 | 50.77184 | -0.3101631 | 129.162 | 129.0161 | -0.1458995 | 0 | -0.1251409 | -0.1251409 | 0 | -0.1466765 | -0.1466765 | 0 | 0.1733278 | 0.1733278 | 62.6717 | -32.79656 | 27.89965 | 34.25
98 | HDPE | CF | 15 | 240 | 146 | Vertical | 80 | 102.313 | 102.313 | 0 | 51.082 | 51.082 | 0 | 129.162 | 129.162 | 0 | 102.313 | 102.3379 | 0.02489071 | 51.082 | 49.80777 | -1.274231 | 129.162 | 129.1911 | 0.02909113 | 102.313 | 101.9406 | -0.3723934 | 51.082 | 50.92875 | -0.1532528 | 129.162 | 129.0422 | -0.119754 | 0 | -0.1854955 | -0.1854955 | 0 | -0.2187208 | -0.2187208 | 0 | 0.2728355 | 0.2728355 | 62.67171 | -32.79656 | 27.89965 | 40.25
9 | PP | CF | 15 | 200 | 147 | Vertical | 110 | 102.313 | 102.8217 | 0.508741 | 51.082 | 51.7159 | 0.6338967 | 129.162 | 129.7515 | 0.5895138 | 102.313 | 103.1629 | 0.8499135 | 51.082 | 50.69007 | -0.3919257 | 129.162 | 128.6386 | -0.5234097 | 102.313 | 101.1833 | -1.129721 | 51.082 | 48.49229 | -2.589712 | 129.162 | 127.0494 | -2.112581 | 0 | 1.023473 | 1.023473 | 0 | -0.03655629 | -0.03655629 | 0 | 0.2102419 | 0.2102419 | 63.02361 | -2.115292 | 0.1016333 | 134.75